## Feuil1
Ref | Samples | V(EA) | SM_Av_Tg (MPa) | SM_Ap_Tg (MPa) | Tg (°C) | INDEX
00405000.2021.1958543 | 1CNC-Epoxy 82.2 | ['1CNC', 'DGEBA'] | 1796 | 14.4 | 96.8 | 1
00405000.2021.1958543 | 3CNC-Epoxy 70.5 | ['3CNC', 'DGEBA'] | 2490 | 17.1 | 85.5 | 2
00405000.2021.1958543 | 5CNC-Epoxy 60.1 | ['5CNC', 'DGEBA'] | 2574 | 23.1 | 82.1 | 3
00405000.2021.1958543 | Epoxy N/A | ['DGEBA'] | 2217 | 16.9 | 97.2 | 4
amr.853.28_3_1 | GEHP 1 | ['GEHP1'] | 12614 | 173 | 88.9 | 5
amr.853.28_3_1 | GEHP1-tb | ['GEHP1-tb'] | 11998 | 404.2 | 89.25 | 6
amr.853.28_3_1 | GEHP2 | ['GEHP2'] | 13558 | 199.1 | 88.01 | 7
amr.853.28_3_1 | GEHP2-tb | ['GEHP2-tb'] | 13444 | 534.9 | 89.78 | 8
amr.853.28_3_1 | GEHPO | ['GEHPO'] | 11912 | 144 | 87.05 | 9
amr.853.28_3_1 | GEHPO-t6 | ['GEHPO-t6'] | 10510 | 480 | 86.93 | 10
app.43124 | E+ -10wt % ENP | ['EP', '(0.1)ENP'] | 2282.35 | 21.33 | 70 | 11
app.43124 | E+2 wt % ENP | ['EP', '(0.02)ENP'] | 2484.02 | 76.13 | 80 | 12
app.43124 | E+3 wt % ENP | ['EP', '(0.03)ENP'] | 2229.3 | 76.21 | 92.5 | 13
app.43124 | E+4 wt % ENP | ['EP', '(0.04)ENP'] | 2531.23 | 61.08 | 95 | 14
app.43124 | E+5 wt % ENP | ['EP', '(0.05)ENP'] | 2110.15 | 22.41 | 80 | 15
app.43124 | E+1 wt % ENP | ['EP', '(0.01)ENP'] | 2301 | 35 | 75 | 16
app.43124 | Neat | ['EP'] | 2075.32 | 35.12 | 85 | 17
app.46891_9_1 | DGEBA | ['DGEBA(100)', 'DMS-E09(0)', 'MeTHPA(80)', 'BMDA(0.2)'] | 2709 | 16 | 120.2 | 18
app.46891_9_1 | E09-10 | ['DGEBA(90)', 'DMS-E09(5)', 'MeTHPA(80.1)', 'BMDA(0.2)'] | 2385 | 15 | 107.2 | 19
app.46891_9_1 | E09-15 | ['DGEBA(85)', 'DMS-E09(15)', 'MeTHPA(83.3)', 'BMDA(0.2)'] | 2292 | 12 | 99.3 | 20
app.46891_9_1 | E09-20 | ['DGEBA(80)', 'DMS-E09(20)', 'MeTHPA(83.4)', 'BMDA(0.2)'] | 2076 | 13 | 91.6 | 21
app.46891_9_1 | E09-5 | ['DGEBA(90)', 'DMS-E09(0)', 'MeTHPA(80)', 'BMDA(0,2)'] | 2416 | 15 | 115.8 | 22
app.46891_9_1 | Neat DMS-E09 | ['DGEBA(0)', 'DMS-E09(100)', 'MeTHPA(82)', 'BMDA(0,2)'] | 2655 | 1.8 | 9 | 23
c7py00660h | EP | ['EP'] | 1457 | 69 | 209 | 24
c7py00660h | EP/5HNT | ['EP', '(5)HNT'] | 1964 | 74 | 197 | 25
c7py00660h | EP/5HNT@PDA | ['EP', '(5)HNT@PDA'] | 2134 | 83 | 210 | 26
c7py00660h | EP/5HNT@PDA@ Fe(OH)3 | ['EP', '5HNT@PDA@Fe(OH)3'] | 2100 | 77 | 199 | 27
d0gc03451g | DGEBA/DDM | ['DGEBA', 'DDM'] | 1620.7 | 7.6 | 143 | 28
d0gc03451g | SA-GA-EP/DIFFA | ['SA-GA-EP', 'DIFFA'] | 2188.7 | 20.7 | 204 | 29
expresspolymlett.2011.27 | EP(DDM)-Ref | ['DGEBA', 'DDM'] | 2630 | 43 | 173 | 30
expresspolymlett.2011.27 | EP(DDM)/BOX (75/25) | ['DGEBA(37.5)', 'DDM(37.5)', 'BOX((25)'] | 3720 | 30 | 158 | 31
expresspolymlett.2011.27 | EP(DETA)-Ref | ['DGEBA' ,'DETA'] | 2690 | 33 | 130 | 32
expresspolymlett.2011.27 | EP(DETA)/BOX (75/25) | ['DGEBA(37.5)', 'DETA(37.5)', 'BOX(25)'] | 3245 | 28 | 134 | 33
expresspolymlett.2011.27 | EP(DETA/DDM)-Ref | ['DGEBA', 'DETA', 'DDM'] | 2690 | 41 | 155 | 34
expresspolymlett.2011.27 | EP(DETA/DDM)/BOX (75/25) | ['DGEBA(25)', 'DETA(25)', 'DDM(25)', 'BOX(25)'] | 3560 | 23 | 151 | 35
j.cej.2019.122046 | EP | ['EP'] | 1833 | 44 | 210 | 36
j.cej.2019.122046 | EP/6LDH-CD | ['EP', '(6)LDH-CD'] | 2105 | 38 | 210 | 37
j.cej.2019.122046 | EP/6LDH-CD + Ferr | ['EP', '(6)LDH-CD+Ferr'] | 2071 | 45 | 210 | 38
j.cej.2019.122046 | EP/6LDH-CD-Ferr | ['EP', '(6)LDH-CD-Ferr'] | 2064 | 36 | 210 | 39
j.cej.2020.125942_22_0 | EP | ['EP'] | 1545 | 22.5 | 159 | 40
j.cej.2020.125942_22_0 | EP/3UiO66 | ['EP', '(3)UiO66'] | 1413 | 28.8 | 165 | 41
j.cej.2020.125942_22_0 | EP/3UiO66-PDA-PBA | ['EP', '3UiO66-PDA-PBA'] | 1580 | 33.4 | 166 | 42
j.cej.2021.128647 | DBDBBB/ 33DDS | ['DBDBBB', '33DDSa'] | 1090 | 7.36 | 120.4 | 43
j.cej.2021.128647 | DBDBBB/ 33DDSb | ['DBDBBB', '33DDSb'] | 1410 | 21.5 | 113.3 | 44
j.cej.2021.128647 | DBDBBB/ 44DDSª | ['DBDBBB', '44DDSa'] | 1480 | 6.43 | 134.6 | 45
j.cej.2021.128647 | DBDBBB/ 44DDSb | ['DBDBBB', '44DDSb'] | 1210 | 15.5 | 123.1 | 46
j.compositesb.2020.108228 | EP | ['DGEBA'] | 2926 | 47.29 | 185 | 47
j.compositesb.2020.108228 | EP/10%TAP | ['DGEBA', '(0.1)TAP'] | 3200 | 32.95 | 178 | 48
j.compositesb.2020.108228 | EP/12.5%TAP | ['DGEBA', '(0.125)TAP'] | 3141 | 31.59 | 177 | 49
j.compositesb.2020.108228 | EP/7.5%TAP | ['DGEBA', '(0.075)TAP'] | 2966 | 38.94 | 185 | 50
j.eurpolymj.2006.10.030 | BADGE/DDM | ['BADGE', 'DDM'] | 1630 | 39 | 187 | 51
j.eurpolymj.2006.10.030 | BADGE/HMPA | ['BADGE', 'HMPA'] | 1810 | 28 | 164 | 52
j.eurpolymj.2006.10.030 | BGTF/DDM | ['BGTF', 'DDM'] | 2230 | 26 | 170 | 53
j.eurpolymj.2006.10.030 | BGTF/HMPA | ['BGTF', 'HMPA'] | 1970 | 24 | 175 | 54
j.eurpolymj.2011.10.017 | pCBT | ['pCBT'] | 2810 | 57 | 65.7 | 55
j.eurpolymj.2011.10.017 | pCBT/EP 1% | ['pCBT', 'EP(0.01)'] | 2072 | 57 | 67.9 | 56
j.eurpolymj.2011.10.017 | pCBT/EP 2% | ['pCBT', 'EP(0.02)'] | 2591 | 62 | 62.3 | 57
j.eurpolymj.2011.10.017 | pCBT/EP 3% | ['pCBT', 'EP(0.03)'] | 2142 | 60 | 62.6 | 58
j.eurpolymj.2011.10.017 | pCBT/EP 4% | ['pCBT', 'EP(0.04)'] | 2209 | 56 | 60.3 | 59
j.eurpolymj.2020.110053_8_0 | DADE-D230 | ['DADE', 'D230'] | 2523.7 | 35.2 | 106 | 60
j.eurpolymj.2020.110053_8_0 | DGEBA-D230 | ['DGEBA', 'D230'] | 2660.6 | 16.9 | 98 | 61
j.eurpolymj.2020.110053_8_0 | Reprocessed DADE-D230 | ['ReprocessedDADE', 'D230'] | 2533.5 | 28.4 | 97 | 62
j.eurpolymj.2021.110282 | DGEBA/ HDDM | ['DGEBA', 'HDDM'] | 2445 | 40.6 | 161.4 | 63
j.eurpolymj.2021.110282 | REEP/ HDDM | ['REEP', 'HDDM'] | 1864 | 637 | 320 | 64
j.eurpolymj.2021.110282 | REEP/ HDDM | ['REEP', 'DGEBA', 'HDDM'] | 1928 | 407 | 206 | 65
j.jaap.2017.07.014 | EP | ['EP'] | 1707 | 26.7 | 175 | 66
j.jaap.2017.07.014 | EP/7.5% DHBAZ | ['EP', '(0.075)DHBAZ'] | 1876 | 23.9 | 170 | 67
j.matchemphys.2015.05.006 | DGEBA-MHHPA | ['DGEBA', 'MHHPA'] | 2166.7 | 33.8 | 33.8 | 68
j.matchemphys.2015.05.006 | DGEBA-PMSE-0.2 | ['DGEBA', 'PMSE(0.2)'] | 2172.8 | 30.4 | 30.4 | 69
j.matchemphys.2015.05.006 | DGEBA-PMSE-0.4 | ['DGEBA', 'PMSE(0.4)'] | 1802.2 | 28.6 | 28.6 | 70
j.matdes.2012.09.013 | 0.1 wt.% MWNT | ['DGEBA', '(0.001)MWNT'] | 3650 | 179 | 91 | 71
j.matdes.2012.09.013 | 0.5 wt.% MWNT | ['DGEBA', '(0.005)MWNT'] | 4315 | 227 | 88 | 72
j.matdes.2012.09.013 | 0.5 wt.% MWNT-OH | ['DGEBA', '(0.005)MWNT','OH'] | 3859 | 352 | 92 | 73
j.matdes.2012.09.013 | 1 wt.% MWNT | ['DGEBA', '(0.01)MWNT'] | 3780 | 227 | 88 | 74
j.matdes.2012.09.013 | 1 wt.% MWNT-OH | ['DGEBA', '(0.01)MWNT', 'OH'] | 3455 | 325 | 93.5 | 75
j.matdes.2012.09.013 | 1.5 wt.% MWNT | ['DGEBA', '(0.015)MWNT'] | 3253 | 179 | 88.5 | 76
j.matdes.2012.09.013 | 2 wt.% MWNT-OH | ['DGEBA', '(0.02)MWNT', 'OH'] | 3624 | 322 | 95.5 | 77
j.matdes.2012.09.013 | Epoxy | ['DGEBA'] | 2945 | 206 | 89 | 78
j.polymdegradstab.2020.109292 | 10HS/10LHP | ['(10)HS', '(10)LHP'] | 2214 | 11 | 68.9 | 79
j.polymdegradstab.2020.109292 | 15HS/5LHP | ['(15)HS', '(5)LHP'] | 2474 | 15 | 69.3 | 80
j.polymdegradstab.2020.109292 | 20APP | ['(20)APP'] | 2257 | 14 | 69.2 | 81
j.polymdegradstab.2020.109292 | 20HS | ['(20)HS'] | 2298 | 19 | 69.3 | 82
j.polymdegradstab.2020.109292 | 20LHP | ['(20)LHP'] | 2262 | 8 | 71.1 | 83
j.polymdegradstab.2020.109292 | 5HS/15LHP | ['(5)HS', '(15)LHP'] | 2120 | 10 | 68.4 | 84
j.polymdegradstab.2020.109292 | EP | ['EP'] | 1767 | 7 | 70.6 | 85
j.polymdegradstab.2021.109715 | EP | ['EP'] | 1896.2 | 15 | 151 | 86
j.polymdegradstab.2021.109715 | EP/Tetra-DOPO-2.5 | ['EP', 'Tetra-DOPO(2.5)'] | 1850.3 | 18 | 165 | 87
j.polymdegradstab.2021.109715 | EP/Tetra-DOPO-5.0 | ['EP', 'Tetra-DOPO(5.0)'] | 1962.1 | 16.7 | 161 | 88
j.polymer.2017.04.007 | 10H | ['(10)HBE', 'POSS(0)', 'DGEBA(64)', '33DDS(26)'] | 2540 | 19.7 | 163 | 89
j.polymer.2017.04.007 | Neat | ['(0)HBE', 'POSS(0)', 'DGEBA(73)', '33DDS(27)'] | 2105 | 27.2 | 174 | 90
j.polymer.2017.04.007 | P1-H10 | ['(10)HBE', 'POSS(1)', 'DGEBA(64)', '33DDS(25)'] | 2675 | 24.2 | 167 | 91
j.polymer.2017.04.007 | P5-H10 | ['(10)HBE', 'POSS(5)', 'DGEBA(61)', '33DDS(24)'] | 3055 | 24.7 | 170 | 92
jnn.2010.1385 | DGEBA-DDM | ['DGEBA', 'DDM'] | 1930 | 14 | -16 | 93
jnn.2010.1381 |  | ['DGEBA', 'DDM', '(0.02)C30B'] | 1990 | 17 | -15 | 94
jnn.2010.1382 |  | ['DGEBA', 'DDM', '(0.04)C30B'] | 2030 | 21 | -15 | 95
jnn.2010.1383 |  | ['DGEBA', 'DDM', '(0.06)C30B'] | 2060 | 20 | -13 | 96
jnn.2010.1385 |  | ['DGEBA', 'DDS'] | 2040 | 16 | -16 | 97
jnn.2010.1385 |  | ['DGEBA', 'DDS', '(0.02)C30B'] | 2040 | 16 | -7 | 98
jnn.2010.1385 |  | ['DGEBA', 'DDS', '(0.04)C30B'] | 2120 | 19 | -7 | 99
jnn.2010.1385 |  | ['DGEBA', 'DDS', '(0.06)C30B'] | 2240 | 24 | -5 | 100
jnn.2010.1385 |  | ['DGEBA', 'DDM', '(0.02)C15A'] | 1830 | 18 | -15 | 101
jnn.2010.1385 |  | ['DGEBA', 'DDM', '(0.04)C15A'] | 1970 | 18 | -15 | 102
jnn.2010.1385 |  | ['DGEBA', 'DDM', '(0.06)C15A'] | 1910 | 12 | -16 | 103
jnn.2010.1385 |  | ['DGEBA', 'DDS', '(0.02)C15A'] | 1980 | 15 | -7 | 104
jnn.2010.1385 |  | ['DGEBA', 'DDS', '(0.04)C15A'] | 1940 | 13 | -6 | 105
jnn.2010.1385 |  | ['DGEBA', 'DDS', '(0.06)C15A'] | 2070 | 7 | -7 | 106
mame.201400293 |  | ['DGEBA','Jeffamine'] | 1720 | 15 | 95 | 107
mame.201400294 |  | ['DGEBA','Jeffamine', '(0.025) Phos-DCA'] | 1870 | 15 | 87 | 108
mame.201400295 |  | ['DGEBA','Jeffamine', '(0.01) Phos-DCA'] | 1660 | 13 | 85 | 109
mame.201400296 |  | ['DGEBA','Jeffamine', '(0.02) Phos-DCA'] | 1340 | 7 | 76 | 110
mame.201400297 |  | ['DGEBA','Jeffamine', '(0.025) Phos-DBS'] | 1550 | 10 | 90 | 111
mame.201400298 |  | ['DGEBA','Jeffamine', '(0.01) Phos-DBS'] | 1700 | 9 | 85 | 112
mame.201400299 |  | ['DGEBA','Jeffamine', '(0.02) Phos-DBS'] | 1200 | 6 | 77 | 113
mame.201400300 |  | ['DGEBA','Jeffamine', '(0.025) Phos-TFSI'] | 1440 | 9 | 93 | 114
mame.201400301 |  | ['DGEBA','Jeffamine', '(0.01) Phos-TFSI'] | 1300 | 9 | 97 | 115
mame.201400302 |  | ['DGEBA','Jeffamine', '(0.02) Phos-TSFI'] | 1150 | 8 | 95 | 116
molecules24183285_11_0 | BDA-DGEBA | ['BDA', 'DGEBA'] | 1290 | 4.84 | 77 | 117
molecules24183285_11_0 | BDA-DGEVA | ['BDA', 'DGEVA'] | 2410 | 4.29 | 45 | 118
molecules24183285_11_0 | FDA-DGEBA | ['FDA', 'DGEBA'] | 271 | 1.3 | 76 | 119
molecules24183285_11_0 | FDA-DGEVA | ['FDA', 'DGEVA'] | 545 | 0.959 | 46 | 120
molecules24183285_11_0 | IPTA1-DGEBA | ['IPTA1', 'DGEBA'] | 1600 | 13.8 | 99 | 121
molecules24183285_11_0 | IPTA1-DGEVA | ['IPTA1', 'DGEVA'] | 2700 | 10.5 | 59 | 122
molecules24183285_11_0 | IPTA2-DGEBA | ['IPTA2', 'DGEBA'] | 2140 | 13.8 | 89 | 123
molecules24183285_11_0 | IPTA2-DGEVA | ['IPTA2', 'DGEVA'] | 1720 | 6.92 | 57 | 124
molecules24183285_11_0 | MXDA-DGEBA | ['MXDA', 'DGEBA'] | 120 | 18 | 116 | 125
pen.10137 | System-1 | ['System1'] | 1150 | 5.7 | 150 | 126
pen.10137 | System-1N | ['System-1N'] | 1240 | 13.2 | 150 | 127
pen.10137 | System-1NR | ['System-1NR'] | 1240 | 8.72 | 150 | 128
pen.20864 | Epoxy n-MMT | ['EP', 'n-MMT'] | 2310 | 98.2 | 228 | 129
pen.20864 | Epoxy/d-MMT | ['EP', 'd-MMT'] | 2060 | 62.5 | 225 | 130
pen.20864 | Neat epoxy | ['EP'] | 1800 | 63.5 | 228 | 131
pen.24355_7_0 | 0.25 wt% DA-G/epoxy | ['(0.0025)DA-G', 'EP'] | 13419.66 | 160.54 | 81 | 132
pen.24355_7_0 | 0.5 wt% DA-G/epoxy | ['(0.005)DA-G', 'EP'] | 20353.52 | 257.54 | 75 | 133
pen.24355_7_0 | 0.75 wt% DA-G/epoxy | ['(0.0075)DA-G', 'EP'] | 16244.38 | 209.04 | 90 | 134
pen.24355_7_0 | Neat epoxy | ['EP'] | 12392.44 | 124.17 | 96 | 135
polb.21903_7_0 | GPE-TA1.0 | ['GPE-TA1.0'] | 2600 | 14 | 87.3 | 136
polb.21903_7_0 | GPE-TA1.0/MFC5 | ['GPE-TA1.0', 'MFC(5)'] | 2200 | 96 | 90.5 | 137
polb.21903_7_0 | SPE-TA1.0 | ['SPE-TA1.0'] | 2700 | 33 | 106.6 | 138
polb.21903_7_0 | SPE-TA1.0/MFC5 | ['SPE-TA1.0', 'MFC(5)'] | 2600 | 113 | 116 | 139
polb.24004 | 30D400-70LP | ['D400(0.3)', 'LP(0.7)'] | 2858 | 52 | 117 | 140
polb.24004 | 60D400-40LP | ['D400(0.6)', 'LP(0.4)'] | 3149 | 29 | 87 | 141
polb.24004 | 90D400-10LP | ['D400(0.9)', 'LP(0.1)'] | 2878 | 16 | 60 | 142
s10118-020-2395-9 | E-51 | ['E(51)'] | 7000 | 63 | 191 | 143
s10118-020-2395-9 | E-PI-1.5W-0.5 | ['E-PI(1.5)', 'W(0.5)'] | 7616 | 70 | 200 | 144
s10118-020-2395-9 | E-PI-1.5W-1 | ['E-PI(1.5)', 'W(1)'] | 7756 | 74 | 203 | 145
s10118-020-2395-9 | E-PI-1.5W-2 | ['E-PI(1.5)', 'W(2)'] | 8680 | 73 | 201 | 146
s10118-020-2395-9 | E-PI-1W-0.5 | ['E-PI(1)', 'W(0.5)'] | 7644 | 70 | 208 | 147
s10118-020-2395-9 | E-PI-1W-1 | ['E-PI(1)', 'W(1)'] | 7812 | 73 | 203 | 148
s10118-020-2395-9 | E-PI-1W-2 | ['E-PI(1)', 'W(2)'] | 7896 | 70 | 203 | 149
s10118-020-2395-9 | M-PI-1.5W-0.5 | ['M-PI(1.5)', 'W(0.5)'] | 10416 | 56 | 277 | 150
s10118-020-2395-9 | M-PI-1.5W-1 | ['M-PI(1.5)', 'W(1)'] | 10584 | 59 | 278 | 151
s10118-020-2395-9 | M-PI-1.5W-2 | ['M-PI(1.5)', 'W(2)'] | 10416 | 61 | 279 | 152
s10118-020-2395-9 | M-PI-1W-0.5 | ['M-PI(1.5)', 'W(0.5)'] | 9660 | 42 | 277 | 153
s10118-020-2395-9 | M-PI-1W-1 | ['M-PI(1.5)', 'W(1)'] | 10136 | 45 | 277 | 154
s10118-020-2395-9 | M-PI-1W-2 | ['M-PI(1.5)', 'W(2)'] | 10360 | 47 | 276 | 155
s10118-020-2395-9 | MY | ['MY'] | 10444 | 39 | 275 | 156
s10965-005-1766-9_6_0 | III/I = 1/0.8 | ['III/I=1/0.8'] | 1122.02 | 6.6 | 171.1 | 157
s10965-005-1766-9_6_0 | III/I = 1/0.8 | ['III/I=1/0.8'] | 1436.93 | 95.9 | 201.9 | 158
s10965-005-1766-9_6_0 | III/I = 1/0.8 | ['III/I=1/0.8'] | 2012.5 | 92.1 | 204.1 | 159
s10965-005-1766-9_6_0 | III/I = 1/1 | ['III/I=1/1'] | 1903.71 | 6.604 | 173.2 | 160
j.compositesb.2019.107261 | EP | ['EP'] | 1950 | 21.1 | 158 | 161
j.compositesb.2019.107261 | EP/UiO-66-NH2 | ['EP', 'UiO(66)-NH2'] | 1850 | 22.1 | 160 | 162
j.compositesb.2019.107261 | EP/SiO2@UiO-66-1 | ['EP', 'SiO2@UiO-66-1'] | 2000 | 22.7 | 160 | 163
j.compositesb.2019.107261 | EP/SiO2@UiO-66-2 | ['EP', 'SiO2@UiO-66-2'] | 2030 | 22.4 | 162 | 164
j.compositesb.2019.107261 | EP/SiO2@UiO-66-3 | ['EP', 'SiO2@UiO-66-3'] | 2040 | 22.3 | 161 | 165
j.compositesb.2019.107261 | EP/E-SiO 2 | ['EP', 'SiO2'] | 2010 | 23.1 | 163 | 166
s00289-017-1928-z | Neat EP | ['EP'] | 1570 | 180 | 131.7 | 167
s00289-017-1928-z | EP/S-2.5 | ['EP', 'S-2.5'] | 1130 | 760 | 144.4 | 168
s00289-017-1928-z | EP/AS-2.5 | ['EP', 'AS-2.5'] | 1200 | 770 | 144.6 | 169
s00289-017-1928-z | EP/AS-5.0 | ['EP', 'AS-5.0'] | 1330 | 940 | 147.5 | 170
10.1088/0954-0083/13/2/328 | Ba | ['Ba'] | 3300 | 51 | 152 | 171
10.1088/0954-0083/13/2/328 | Ba/ATBN-10 | ['Ba', 'ATBN(10)'] | 2700 | 53 | 185 | 172
10.1088/0954-0083/13/2/328 | Ba/ATBN-30 | ['Ba', 'ATBN(30)'] | 1800 | 41 | 255 | 173
10.1088/0954-0083/13/2/328 | Ba/HPMI-10 | ['Ba', 'HPMI(10)'] | 3900 | 31 | 183 | 174
10.1088/0954-0083/13/2/328 | Ba/HPMI-5/ATBN-10 | ['Ba', 'HPMI(5)', 'ATBN(10)'] | 3000 | 58 | 188 | 175
10.1088/0954-0083/13/2/328 | Ba/HPMI-10/ATBN-10 | ['Ba', 'HPMI(10)', 'ATBN(10)'] | 3200 | 62 | 185 | 176
10.1088/0954-0083/13/2/328 | Ba/HPMI-5/ATBN-30 | ['Ba', 'HPMI(5)', 'ATBN(30)'] | 2000 | 53 | 230 | 177
polym13050750 | DMAP-lignin epoxide resin | ['DMAP', 'ligninepoxideresin'] | 1200 | 28 | 46 | 178
polym13050750 | BTEAC-lignin epoxide resin | ['BTEAC', 'ligninepoxideresin'] | 4286 | 43 | 90 | 179
polym13050750 | BADGE resin | ['BADGE'] | 8190 | 146 | 75 | 180
j.eurpolymj.2014.03.034_10_0 | GETT-IPD | ['GETT', 'IPD'] | 5280 | 116 | 129 | 181
j.eurpolymj.2014.03.034_10_0 | DGEBA-IPD | ['DGEBA', 'IPD'] | 1290 | 13.8 | 149 | 182
j.cej.2019.123662_11_0 | EP/AP1 | ['EP', 'AP(1)'] | 2003 | 20 | 114 | 183
j.cej.2019.123662_11_0 | EP/AP1.3 | ['EP', 'AP(1.3)'] | 2142 | 23.16 | 127 | 184
j.cej.2019.123662_11_0 | EP/AP1.6 | ['EP', 'AP(1.6)'] | 2214 | 26.8 | 150 | 185
j.cej.2019.123662_11_0 | EP/AP2 | ['EP', 'AP(2)'] | 2404 | 29.3 | 159 | 186
j.compositesb.2015.11.035_7_1 | Epoxy | ['EP'] | 2367 | 17 | 171 | 187
j.compositesb.2015.11.035_7_1 | 1%-Graphenit-ox-Epoxy | ['(0.01)Graphenit-ox', 'EP'] | 2148 | 24 | 170 | 188
j.compositesb.2015.11.035_7_1 | 3%-Graphenit-ox-Epoxy | ['(0.03)Graphenit-ox', 'EP'] | 2254 | 27 | 168 | 189
j.compositesb.2015.11.035_7_1 | 1%-Graphenit-Cu-Epoxy | ['(0.01)Graphenit-Cu', 'EP'] | 2280 | 25 | 176 | 190
j.compositesb.2015.11.035_7_1 | 3%-Graphenit-Cu-Epoxy | ['(0.03)Graphenit-Cu', 'EP'] | 2223 | 28 | 176 | 191
j.cej.2019.123124 | DGEBA/MeHHPA | ['DGEBA', 'MeHHPA'] | 2417 | 21.8 | 146 | 192
j.cej.2019.123124 | REEP/MeHHPA | ['REEP', 'MeHHPA'] | 2530 | 83.3 | 210 | 193
j.polymdegradstab.2021.109548 | EP | ['EP'] | 2273 | 49.5 | 164 | 194
j.polymdegradstab.2021.109548 | EP/VFD-5 | ['EP', 'VFD(5)'] | 2486 | 45.4 | 155 | 195
j.polymdegradstab.2021.109548 | EP/VFD-7.5 | ['EP', 'VFD(7.5)'] | 2668 | 36.8 | 150 | 196
j.polymdegradstab.2021.109548 | EP/VFD-10 | ['EP', 'VFD(10)'] | 2510 | 36.9 | 149 | 197
j.polymdegradstab.2021.109548 | EP/VFD-12.5 | ['EP', 'VFD(12.5)'] | 2407 | 31.2 | 146 | 198