## Sheet1
Ref | Samples | Vectors | Tg (°C) | SM_Av_Tg (MPa) | SM (MPa) | SM_Ap_Tg (MPa) | Attributs
polymj.pj2008072_5_0 | PB-a | ['PB-a'] |  |  | 3300 |  | None/Tensile modulus (GPa)/None
polymj.pj2008072_5_0 | PB-eda | ['PB', 'eda'] |  |  | 3300 |  | None/Tensile modulus (GPa)/None
polymj.pj2008072_5_0 | PB-hda | ['PB', 'hda'] |  |  | 2000 |  | None/Tensile modulus (GPa)/None
polymj.pj2008072_5_0 | PB-mda | ['PB', 'mda'] |  |  | 3500 |  | None/Tensile modulus (GPa)/None
j.porgcoat.2016.11.011_4_0 | E-0 | ['E(0)'] | 60.37 |  | 1970 |  | None/Storage modulus (GPa)/None
j.porgcoat.2016.11.011_4_0 | EAPrTS-10(EAPhTS-10) | ['EAPrTS', '(10)(EAPhTS', '(10)'] | 60.4 |  | 1970 |  | None/Storage modulus (GPa)/None
j.porgcoat.2016.11.011_4_0 | EAPrTS-20(EAPhTS-20) | ['EAPrTS', '(20)(EAPhTS', '(20)'] | 60.56 |  | 1990 |  | None/Storage modulus (GPa)/None
j.porgcoat.2016.11.011_4_0 | EAPrTS-30(EAPhTS-30) | ['EAPrTS', '(30)(EAPhTS', '(30)'] | 60.87 |  | 1990 |  | None/Storage modulus (GPa)/None
j.porgcoat.2016.11.011_4_0 | EAPrTS-40(EAPhTS-40) | ['EAPrTS', '(40)(EAPhTS', '(40)'] | 62.91 |  | 2170 |  | None/Storage modulus (GPa)/None
j.porgcoat.2016.11.011_4_0 | EAPrTS-50(EAPhTS-50) | ['EAPrTS', '(50)(EAPhTS', '(50)'] | 66.51 |  | 2170 |  | None/Storage modulus (GPa)/None
j.porgcoat.2016.11.011_4_0 | EAPrTS-60(EAPhTS-60) | ['EAPrTS', '(60)(EAPhTS', '(60)'] | 68.39 |  | 2210 |  | None/Storage modulus (GPa)/None
app.46891_9_1 | DGEBA | ['DGEBA'] | 120.2 | 2709 |  | 16 | E's (MPa)/None/E' (MPa)
app.46891_9_1 | E09-5 | ['E(09)-5'] | 115.8 | 2416 |  | 15 | E's (MPa)/None/E' (MPa)
app.46891_9_1 | E09-10 | ['E(0910)'] | 107.2 | 2385 |  | 15 | E's (MPa)/None/E' (MPa)
app.46891_9_1 | E09-15 | ['E(0915)'] | 99.3 | 2292 |  | 12 | E's (MPa)/None/E' (MPa)
app.46891_9_1 | E09-20 | ['E(0920)'] | 91.6 | 2076 |  | 13 | E's (MPa)/None/E' (MPa)
app.46891_9_1 | Neat DMS-E09 | ['EPDMS', 'E(09)'] | 9 | 2655 |  | 1.8 | E's (MPa)/None/E' (MPa)
polb.21903_7_0 | GPE-TA1.0 | ['GPE-TA1.0'] |  | 2600 |  | 14 | E' at 30°C (GPa)/None/E' at 130°C (MPa)
polb.21903_7_0 | SPE-TA1.0 | ['SPE-TA1.0'] |  | 2700 |  | 33 | E' at 30°C (GPa)/None/E' at 130°C (MPa)
polb.21903_7_0 | BPE-PEA | ['BPE-PEA'] |  | 2600 |  | 9.7 | E' at 30°C (GPa)/None/E' at 130°C (MPa)
polb.21903_7_0 | GPE-TA1.0/MFC5 | ['GPE-TA1.0', 'MFC(5)'] |  | 2200 |  | 96 | E' at 30°C (GPa)/None/E' at 130°C (MPa)
polb.21903_7_0 | SPE-TA1.0/MFC5 | ['SPE-TA1.0', 'MFC(5)'] |  | 2600 |  | 113 | E' at 30°C (GPa)/None/E' at 130°C (MPa)
polb.21903_7_0 | BPE-PEA/MFC5 | ['BPE-PEA', 'MFC(5)'] |  | 3100 |  | 37 | E' at 30°C (GPa)/None/E' at 130°C (MPa)
polb.21903_7_0 | BPE-PEA/AMFC5 | ['BPE-PEA', 'AMFC(5)'] |  | 3300 |  | 66 | E' at 30°C (GPa)/None/E' at 130°C (MPa)
j.cej.2020.124115_7_0 | DGEM/DDS-1 | ['DGEM', 'DDS-1'] | 172.24 | 3433 |  |  | E' (30 °C)b (MPa)/None/None
j.cej.2020.124115_7_0 | DGEM/DDS-2 | ['DGEM', 'DDS-2'] | 279 | 3678 |  |  | E' (30 °C)b (MPa)/None/None
j.cej.2020.124115_7_0 | DGEBA/DDS | ['DGEBA', 'DDS'] | 231 | 2493 |  |  | E' (30 °C)b (MPa)/None/None
s11746-002-0561-z_2_0 | ESO81/SUC/TEA | ['ESO(81)', 'SUC', 'TEA'] | 27 |  | 2.63 |  | None/E' (MPa)/None
s11746-002-0561-z_2_0 | ESO81/CH/TEA | ['ESO(81)', 'CH', 'TEA'] | 49 |  | 8.59 |  | None/E' (MPa)/None
s11746-002-0561-z_2_0 | ESO81/PA/TEA | ['ESO(81)', 'PA', 'TEA'] | 65 |  | 15.89 |  | None/E' (MPa)/None
s11746-002-0561-z_2_0 | ESO81/MAL/TEA | ['ESO(81)', 'MAL', 'TEA'] | 35 |  | 15.02 |  | None/E' (MPa)/None
s11746-002-0561-z_2_0 | ESO81/DDS/TEA | ['ESO(81)', 'DDS', 'TEA'] | 25 |  | 16.83 |  | None/E' (MPa)/None
s11746-002-0561-z_2_0 | ESO81/DDS/ARO | ['ESO(81)', 'DDS', 'ARO'] | 28 |  | 14.6 |  | None/E' (MPa)/None
s11746-002-0561-z_2_0 | ESO81/DDS/DABCO | ['ESO(81)', 'DDS', 'DABCO'] | 31 |  | 16.95 |  | None/E' (MPa)/None
s11746-002-0561-z_2_0 | ESO81/SUC/TEA | ['ESO(81)', 'SUC', 'TEA'] | 16 |  | 1.61 |  | None/E' (MPa)/None
s11746-002-0561-z_2_0 | ESO81/CH/TEA | ['ESO(81)', 'CH', 'TEA'] | 40 |  | 4.05 |  | None/E' (MPa)/None
s11746-002-0561-z_2_0 | ESO81/PA/TEA | ['ESO(81)', 'PA', 'TEA'] | 33 |  | 23.58 |  | None/E' (MPa)/None
s11746-002-0561-z_2_0 | ESO81/MAL/TEA | ['ESO(81)', 'MAL', 'TEA'] | 34 |  | 10.98 |  | None/E' (MPa)/None
s11746-002-0561-z_2_0 | ESO81/DDS/TEA | ['ESO(81)', 'DDS', 'TEA'] | 17 |  | 2.68 |  | None/E' (MPa)/None
s11746-002-0561-z_2_0 | ESO81/DDS/ARO | ['ESO(81)', 'DDS', 'ARO'] | 16 |  | 1.04 |  | None/E' (MPa)/None
s11746-002-0561-z_2_0 | ESO81/DDS/DABCO | ['ESO(81)', 'DDS', 'DABCO'] | 19 |  | 3.97 |  | None/E' (MPa)/None
s11746-002-0561-z_2_0 | ESO81/DDS/TEAC | ['ESO(81)', 'DDS', 'TEAC'] | 31 |  | 16.9 |  | None/E' (MPa)/None
s11746-002-0561-z_2_0 | ESO50/DDS/TEA | ['ESO(50)', 'DDS', 'TEA'] | 20 |  | 6.68 |  | None/E' (MPa)/None
s11746-002-0561-z_2_0 | ESO20/DDS/TEA9 | ['ESO(20)', 'DDS', 'TEA(9)'] | 8 |  | 20.22 |  | None/E' (MPa)/None
s11746-002-0561-z_2_0 | ESO11/DDS/TEA | ['ESO(11)', 'DDS', 'TEA'] | 5 |  | 6.85 |  | None/E' (MPa)/None
s11746-002-0561-z_2_0 | SOC | ['SOC'] | 16 |  | 4.78 |  | None/E' (MPa)/None
s10965-005-1766-9_6_0 | III/I = 1/1 | ['III', 'I=(11)'] | 173.2 | 1903.71 |  | 6.60436 | E' glass. (Mpa)/None/E'rub rub. (Mpa)
s10965-005-1766-9_6_0 | III/I = 1/0.8 | ['III', 'I=(10.8)'] | 171.1 | 1122.02 |  | 6.60436 | E' glass. (Mpa)/None/E'rub rub. (Mpa)
s10965-005-1766-9_6_0 | 830LVP/I = 1/1 | ['(830)LVP', 'I=(11)'] | 204.1 | 2012.5 |  | 92.1669 | E' glass. (Mpa)/None/E'rub rub. (Mpa)
s10965-005-1766-9_6_0 | 830LVP/I = 1/0.8 | ['(830)LVP', 'I=(10.8)'] | 201.9 | 1436.93 |  | 95.919 | E' glass. (Mpa)/None/E'rub rub. (Mpa)
002199838602000306_11_0 | None | ['None'] |  |  | 14800 |  | None/Storage modulus (GPa)/None
002199838602000306_11_0 |  | [''] |  |  | 14100 |  | None/Storage modulus (GPa)/None
002199838602000306_11_0 |  | [''] |  |  | 13300 |  | None/Storage modulus (GPa)/None
002199838602000306_11_0 |  | [''] |  |  | 11400 |  | None/Storage modulus (GPa)/None
002199838602000306_11_0 | - 1% ATBN | ['', '(0.01)ATBN'] |  |  | 9880 |  | None/Storage modulus (GPa)/None
002199838602000306_11_0 |  | [''] |  |  | 8940 |  | None/Storage modulus (GPa)/None
002199838602000306_11_0 |  | [''] |  |  | 8140 |  | None/Storage modulus (GPa)/None
002199838602000306_11_0 |  | [''] |  |  | 6440 |  | None/Storage modulus (GPa)/None
002199838602000306_11_0 | - 3% ATBN | ['', '(0.03)ATBN'] |  |  | 2740 |  | None/Storage modulus (GPa)/None
002199838602000306_11_0 |  | [''] |  |  | 2590 |  | None/Storage modulus (GPa)/None
002199838602000306_11_0 |  | [''] |  |  | 2430 |  | None/Storage modulus (GPa)/None
002199838602000306_11_0 |  | [''] |  |  | 2000 |  | None/Storage modulus (GPa)/None
002199838602000306_11_0 | - 5% ATBN | ['', '(0.05)ATBN'] |  |  | 12900 |  | None/Storage modulus (GPa)/None
002199838602000306_11_0 |  | [''] |  |  | 11800 |  | None/Storage modulus (GPa)/None
002199838602000306_11_0 |  | [''] |  |  | 10900 |  | None/Storage modulus (GPa)/None
002199838602000306_11_0 |  | [''] |  |  | 8770 |  | None/Storage modulus (GPa)/None
002199838602000306_11_0 | - 1% CTBN | ['', '(0.01)CTBN'] |  |  | 8180 |  | None/Storage modulus (GPa)/None
002199838602000306_11_0 |  | [''] |  |  | 7890 |  | None/Storage modulus (GPa)/None
002199838602000306_11_0 |  | [''] |  |  | 7320 |  | None/Storage modulus (GPa)/None
002199838602000306_11_0 |  | [''] |  |  | 5730 |  | None/Storage modulus (GPa)/None
002199838602000306_11_0 | - 3% CTBN | ['', '(0.03)CTBN'] |  |  | 3560 |  | None/Storage modulus (GPa)/None
002199838602000306_11_0 |  | [''] |  |  | 3310 |  | None/Storage modulus (GPa)/None
002199838602000306_11_0 |  | [''] |  |  | 2980 |  | None/Storage modulus (GPa)/None
002199838602000306_11_0 |  | [''] |  |  | 2420 |  | None/Storage modulus (GPa)/None
002199838602000306_11_0 | - 5% CTBN | ['', '(0.05)CTBN'] |  |  | 7000 |  | None/Storage modulus (GPa)/None
002199838602000306_11_0 |  | [''] |  |  | 6540 |  | None/Storage modulus (GPa)/None
002199838602000306_11_0 |  | [''] |  |  | 5980 |  | None/Storage modulus (GPa)/None
002199838602000306_11_0 |  | [''] |  |  | 3940 |  | None/Storage modulus (GPa)/None
002199838602000306_11_0 | - 1% VE | ['', '(0.01)VE'] |  |  | 9440 |  | None/Storage modulus (GPa)/None
002199838602000306_11_0 |  | [''] |  |  | 8880 |  | None/Storage modulus (GPa)/None
002199838602000306_11_0 |  | [''] |  |  | 8160 |  | None/Storage modulus (GPa)/None
002199838602000306_11_0 |  | [''] |  |  | 7070 |  | None/Storage modulus (GPa)/None
002199838602000306_11_0 | - 3% VE | ['', '(0.03)VE'] |  |  | 3220 |  | None/Storage modulus (GPa)/None
002199838602000306_11_0 |  | [''] |  |  | 3030 |  | None/Storage modulus (GPa)/None
002199838602000306_11_0 |  | [''] |  |  | 2830 |  | None/Storage modulus (GPa)/None
002199838602000306_11_0 |  | [''] |  |  | 1950 |  | None/Storage modulus (GPa)/None
002199838602000306_11_0 | - 5% VE | ['', '(0.05)VE'] |  |  | 10200 |  | None/Storage modulus (GPa)/None
002199838602000306_11_0 |  | [''] |  |  | 9550 |  | None/Storage modulus (GPa)/None
002199838602000306_11_0 |  | [''] |  |  | 9030 |  | None/Storage modulus (GPa)/None
002199838602000306_11_0 |  | [''] |  |  | 8150 |  | None/Storage modulus (GPa)/None
app.33199_6_0 | PEG400/glycerin liquefied wood- based epoxy resin | ['PEG(400)', 'glycerinliquefiedwood-basedEP'] |  |  | 1270 |  | None/Tensile modulus (GPa)/None
app.33199_6_0 | PEG400/ glycerin epoxy resin | ['PEG(400)', 'glycerinEP'] |  |  | 40 |  | None/Tensile modulus (GPa)/None
app.33199_6_0 | PEG200 epoxy resin | ['PEG(200)EP'] |  |  | 10 |  | None/Tensile modulus (GPa)/None
app.33199_6_0 | Bisphenol-A type epoxy resin | ['Bisphenol-AtypeEP'] |  |  | 2060 |  | None/Tensile modulus (GPa)/None
j.polymer.2014.12.042_6_0 | 332 | ['(332)'] | 196.8 | 2390 | 2410 |  | Storage modulus (30°C) (MPa)/Tensile modulus (MPa)/None
j.polymer.2014.12.042_6_0 | 332_C0.5 | ['(332)', 'C(0.5)'] | 208.7 | 2445 | 2520 |  | Storage modulus (30°C) (MPa)/Tensile modulus (MPa)/None
j.polymer.2014.12.042_6_0 | IPN_C0.5 | ['IPN', 'C(0.5)'] | 197.5 | 2492 | 2580 |  | Storage modulus (30°C) (MPa)/Tensile modulus (MPa)/None
j.polymer.2014.12.042_6_0 | IPN_C1.0 | ['IPN', 'C(1.0)'] | 197.6 | 2537 | 2530 |  | Storage modulus (30°C) (MPa)/Tensile modulus (MPa)/None
j.polymer.2014.12.042_6_0 | IPN_C1.5 | ['IPN', 'C(1.5)'] | 198.8 | 2395 | 2210 |  | Storage modulus (30°C) (MPa)/Tensile modulus (MPa)/None
c5ta02939b_11_0 | DGEBA/ 33DDS | ['DGEBA', '33DDS'] | 174.4 | 2725 |  |  | Storage modulus (30°C) (MPa)/None/None
c5ta02939b_11_0 | TPEU-EP/ 33DDS | ['TPEU-EP', '33DDS'] | 168.4 | 3470 |  |  | Storage modulus (30°C) (MPa)/None/None
adfm.200600785_4_0 | Neat epoxy | ['EP'] |  |  | 3060 |  | None/Storage modulus (GPa)/None
adfm.200600785_4_0 | Epoxy/2wt % clay | ['EP', '(0.02)clay'] |  |  | 3250 |  | None/Storage modulus (GPa)/None
adfm.200600785_4_0 | Epoxy/0.05wt % SWNT | ['EP', '(0.0005)SWNT'] |  |  | 3570 |  | None/Storage modulus (GPa)/None
adfm.200600785_4_0 | Epoxy/0.05wt % SWNT/2wt% clay | ['EP', '(0.0005)SWNT', '(0.02)clay'] |  |  | 3680 |  | None/Storage modulus (GPa)/None
adfm.200600785_4_0 | Epoxy/0.1wt % SWNT | ['EP', '(0.001)SWNT'] |  |  | 3680 |  | None/Storage modulus (GPa)/None
adfm.200600785_4_0 | Epoxy/0.1wt % SWNT/2wt % clay | ['EP', '(0.001)SWNT', '(0.02)clay'] |  |  | 3730 |  | None/Storage modulus (GPa)/None
amr.853.28_3_1 | GEHPO | ['GEHPO'] | 87.05 |  | 11912 |  | None/E' (MPa)/None
amr.853.28_3_1 | GEHP 1 | ['GEHP(1)'] | 88.9 |  | 12614 |  | None/E' (MPa)/None
amr.853.28_3_1 | GEHP2 | ['GEHP(2)'] | 88.01 |  | 13558 |  | None/E' (MPa)/None
amr.853.28_3_1 | GEHPO-t6 | ['GEHPO', 't(6)'] | 86.93 |  | 10510 |  | None/E' (MPa)/None
amr.853.28_3_1 | GEHP1-tb | ['GEHP(1)', 'tb'] | 89.25 |  | 11998 |  | None/E' (MPa)/None
amr.853.28_3_1 | GEHP2-tb | ['GEHP(2)', 'tb'] | 89.78 |  | 13444 |  | None/E' (MPa)/None
molecules24183285_11_0 | DYTEKA- DGEBA | ['DYTEKA', 'DGEBA'] | 115 |  | 2.9 |  | None/E'rubbery (Pa)/None
molecules24183285_11_0 | MXDA-DGEBA | ['MXDA', 'DGEBA'] | 116 | 120 |  | 18 | E'glassy (Pa)/None/E'rubbery (Pa)
molecules24183285_11_0 | IPTA1-DGEBA | ['IPTA(1)', 'DGEBA'] | 99 | 160 |  | 13.8 | E'glassy (Pa)/None/E'rubbery (Pa)
molecules24183285_11_0 | IPTA2-DGEBA | ['IPTA(2)', 'DGEBA'] | 89 | 214 |  | 13.8 | E'glassy (Pa)/None/E'rubbery (Pa)
molecules24183285_11_0 | BDA-DGEBA | ['BDA', 'DGEBA'] | 77 | 129 |  | 48.4 | E'glassy (Pa)/None/E'rubbery (Pa)
molecules24183285_11_0 | FDA-DGEBA | ['FDA', 'DGEBA'] | 76 | 271 |  | 13 | E'glassy (Pa)/None/E'rubbery (Pa)
molecules24183285_11_0 | IPTA1-DGEVA | ['IPTA(1)', 'DGEVA'] | 59 | 270 |  | 10.5 | E'glassy (Pa)/None/E'rubbery (Pa)
molecules24183285_11_0 | IPTA2-DGEVA | ['IPTA(2)', 'DGEVA'] | 57 | 172 |  | 69.2 | E'glassy (Pa)/None/E'rubbery (Pa)
molecules24183285_11_0 | BDA-DGEVA | ['BDA', 'DGEVA'] | 45 | 241 |  | 42.9 | E'glassy (Pa)/None/E'rubbery (Pa)
molecules24183285_11_0 | FDA-DGEVA | ['FDA', 'DGEVA'] | 46 | 545 |  | 95.9 | E'glassy (Pa)/None/E'rubbery (Pa)
pen.24355_7_0 | Neat epoxy | ['EP'] |  | 12392.44 | 10390.69 | 124.17 | E'(MPa) 35°C/E' / (MPA) 60°C/E' (MPa) 120°C
pen.24355_7_0 | 0.25 wt% DA-G/epoxy | ['(0.0025)DA-G', 'EP'] |  | 13419.66 | 10989.9 | 160.54 | E'(MPa) 35°C/E' / (MPA) 60°C/E' (MPa) 120°C
pen.24355_7_0 | 0.5 wt% DA-G/epoxy | ['(0.005)DA-G', 'EP'] |  | 20353.52 | 12359.52 | 257.54 | E'(MPa) 35°C/E' / (MPA) 60°C/E' (MPa) 120°C
pen.24355_7_0 | 0.75 wt% DA-G/epoxy | ['(0.0075)DA-G', 'EP'] |  | 16244.38 | 12438.54 | 209.04 | E'(MPa) 35°C/E' / (MPA) 60°C/E' (MPa) 120°C
j.compscitech.2015.10.014_4_0 | Neat PET | ['EPPET'] | 124.5 | 41.2 |  |  | Storage modulus (120°C) ()/None/None
j.compscitech.2015.10.014_4_0 | 0.5 wt% | ['(0.005)'] | 127.2 | 44.2 |  |  | Storage modulus (120°C) ()/None/None
j.compscitech.2015.10.014_4_0 | 1.0 wt% | ['(0.01)'] | 28.5 |  |  | 46.3 | None/None/Storage modulus (120°C) ()
j.compscitech.2015.10.014_4_0 | 2.0 wt% | ['(0.02)'] | 126.1 | 43.7 |  |  | Storage modulus (120°C) ()/None/None
j.compscitech.2015.10.014_4_0 | 1.0 wt% | ['(0.01)'] | 134 | 56.5 |  |  | Storage modulus (120°C) ()/None/None
j.compscitech.2015.10.014_4_0 | 2.0 wt% | ['(0.02)'] | 131.5 | 48.5 |  |  | Storage modulus (120°C) ()/None/None
j.matdes.2012.09.013 | Epoxy | ['EP'] | 89 | 2945 |  | 206 | E' at 25 °C (MPa)/None/E'R at 120 °C (MPa)
j.matdes.2012.09.013 | 0.1 wt.% MWNT | ['(0.001)MWNT'] | 91 | 3650 |  | 179 | E' at 25 °C (MPa)/None/E'R at 120 °C (MPa)
j.matdes.2012.09.013 | 0.5 wt.% MWNT | ['(0.005)MWNT'] | 88 | 4315 |  | 227 | E' at 25 °C (MPa)/None/E'R at 120 °C (MPa)
j.matdes.2012.09.013 | 1 wt.% MWNT | ['(0.01)MWNT'] | 88 | 3780 |  | 227 | E' at 25 °C (MPa)/None/E'R at 120 °C (MPa)
j.matdes.2012.09.013 | 1.5 wt.% MWNT | ['(0.015)MWNT'] | 88.5 | 3253 |  | 179 | E' at 25 °C (MPa)/None/E'R at 120 °C (MPa)
j.matdes.2012.09.013 | 2 wt.% MWNT | ['(0.02)MWNT'] | 91 | 3253 |  | 175 | E' at 25 °C (MPa)/None/E'R at 120 °C (MPa)
j.matdes.2012.09.013 | 0.5 wt.% MWNT- | ['(0.005)MWNT'] | 92 | 3859 |  | 352 | E' at 25 °C (MPa)/None/E'R at 120 °C (MPa)
j.matdes.2012.09.013 | 1 wt.% MWNT-OH | ['(0.01)MWNT', 'OH'] | 93.5 | 3455 |  | 325 | E' at 25 °C (MPa)/None/E'R at 120 °C (MPa)
j.matdes.2012.09.013 | 2 wt.% MWNT-OH | ['(0.02)MWNT', 'OH'] | 95.5 | 3624 |  | 322 | E' at 25 °C (MPa)/None/E'R at 120 °C (MPa)
app.1902 | A-M | ['A-M'] |  |  | 2700 |  | None/E' (1 Hz, 25°C) (MPa)/None
app.1902 | A-M-AA/29 | ['A', 'M', 'AA/(29)'] |  |  | 3300 |  | None/E' (1 Hz, 25°C) (MPa)/None
app.1902 | A-M-AA/62 | ['A', 'M', 'AA/(62)'] |  |  | 3800 |  | None/E' (1 Hz, 25°C) (MPa)/None
app.1902 | A-M-AA/96 | ['A', 'M', 'AA/(96)'] |  |  | 3900 |  | None/E' (1 Hz, 25°C) (MPa)/None
app.1902 | A-M-AM/29 | ['A', 'M', 'AM/(29)'] |  |  | 3000 |  | None/E' (1 Hz, 25°C) (MPa)/None
app.1902 | A-M-AM/62 | ['A', 'M', 'AM/(62)'] |  |  | 3400 |  | None/E' (1 Hz, 25°C) (MPa)/None
app.1902 | A-M-AM/96 | ['A', 'M', 'AM/(96)'] |  |  | 3500 |  | None/E' (1 Hz, 25°C) (MPa)/None
app.1902 | A-M-AO/62 | ['A', 'M', 'AO/(62)'] |  |  | 3400 |  | None/E' (1 Hz, 25°C) (MPa)/None
app.1902 | A-M-AO/96 | ['A', 'M', 'AO/(96)'] |  |  | 3000 |  | None/E' (1 Hz, 25°C) (MPa)/None
app.1902 | A-S | ['A-S'] |  |  | 2700 |  | None/E' (1 Hz, 25°C) (MPa)/None
app.1902 | A-S-AA/29 | ['A', 'S', 'AA/(29)'] |  |  | 3000 |  | None/E' (1 Hz, 25°C) (MPa)/None
app.1902 | A-S-AA/62 | ['A', 'S', 'AA/(62)'] |  |  | 3400 |  | None/E' (1 Hz, 25°C) (MPa)/None
app.1902 | A-S-AA/96 | ['A', 'S', 'AA/(96)'] |  |  | 3800 |  | None/E' (1 Hz, 25°C) (MPa)/None
app.1902 | A-S-AM/62 | ['A', 'S', 'AM/(62)'] |  |  | 3400 |  | None/E' (1 Hz, 25°C) (MPa)/None
app.1902 | A-S-AM/96 | ['A', 'S', 'AM/(96)'] |  |  | 3400 |  | None/E' (1 Hz, 25°C) (MPa)/None
app.1902 | A-S-AO/62 | ['A', 'S', 'AO/(62)'] |  |  | 3300 |  | None/E' (1 Hz, 25°C) (MPa)/None
j.compositesb.2019.107261 | EP | ['EP'] | 21.1 |  |  | 21.1 | None/None/E' Tg+30 (MPa)
j.compositesb.2019.107261 | EP/UiO-66-NH2 | ['EP', 'UiO(66)-NH2'] | 22.1 |  |  | 22.1 | None/None/E' Tg+30 (MPa)
j.compositesb.2019.107261 | EP/SiO2@UiO-66-1 | ['EP', 'SiO2@UiO-66-1'] | 22.7 |  |  | 22.7 | None/None/E' Tg+30 (MPa)
j.compositesb.2019.107261 | EP/SiO2@UiO-66-2 | ['EP', 'SiO2@UiO-66-2'] | 22.4 |  |  | 22.4 | None/None/E' Tg+30 (MPa)
j.compositesb.2019.107261 | EP/SiO2@UiO-66-3 | ['EP', 'SiO2@UiO-66-3'] | 22.3 |  |  | 22.3 | None/None/E' Tg+30 (MPa)
j.compositesb.2019.107261 | EP/E-SiO 2 | ['EP', 'SiO2'] | 23.1 |  |  | 23.1 | None/None/E' Tg+30 (MPa)
j.jaap.2017.07.014 | EP | ['EP'] |  | 26.7 |  | 1707 | E' (T + 30 K) (MPa)/None/E' at 40 °C (MPa)
j.jaap.2017.07.014 | EP/7.5% DHBAZ | ['EP', '(0.075)DHBAZ'] |  | 23.9 |  | 1876 | E' (T + 30 K) (MPa)/None/E' at 40 °C (MPa)
s00289-017-1928-z | Neat EP | ['EP'] | 131.7 | 1570 |  |  | E' (30 °C) (GPa)/None/None
s00289-017-1928-z | EP/S-2.5 | ['EP', 'S(2.5)'] | 144.4 | 1130 |  |  | E' (30 °C) (GPa)/None/None
s00289-017-1928-z | EP/AS-2.5 | ['EP', 'AS(2.5)'] | 144.6 | 1200 |  |  | E' (30 °C) (GPa)/None/None
s00289-017-1928-z | EP/AS-5.0 | ['EP', 'AS(5.0)'] | 147.5 | 1330 |  |  | E' (30 °C) (GPa)/None/None
pen.10137 | System-1 | ['System(1)'] |  | 2380 |  | 3220 | Tensile modulus (GPa)/None/G' from DMA (Pa) [25°C]
pen.10137 | System-1N | ['System', '(1)N'] |  | 3690 |  | 3472 | Tensile modulus (GPa)/None/G' from DMA (Pa) [25°C]
pen.10137 | System-1NR | ['System', '(1)NR'] |  | 3000 |  | 3472 | Tensile modulus (GPa)/None/G' from DMA (Pa) [25°C]
pen.10137 | System-1C | ['System', '(1)C'] |  |  | 2520 |  | None/Tensile modulus (GPa)/None
pen.10137 | System-2 | ['System(2)'] |  |  | 3020 |  | None/Tensile modulus (GPa)/None
pen.10137 | System-2R | ['System', '(2)R'] |  |  | 2700 |  | None/Tensile modulus (GPa)/None
pen.10137 | System-2NR | ['System', '(2)NR'] |  |  | 3290 |  | None/Tensile modulus (GPa)/None
328 | Ba | ['Ba'] |  |  | 3300 |  | None/Tensile modulus (GPa)/None
328 | Ba/ATBN-10 | ['Ba', 'ATBN(10)'] |  |  | 2700 |  | None/Tensile modulus (GPa)/None
328 | Ba/ATBN-30 | ['Ba', 'ATBN(30)'] |  |  | 1800 |  | None/Tensile modulus (GPa)/None
328 | Ba/HPMI-10 | ['Ba', 'HPMI(10)'] |  |  | 3900 |  | None/Tensile modulus (GPa)/None
328 | Ba/HPMI-5/ATBN-10 | ['Ba', 'HPMI(5)', 'ATBN(10)'] |  |  | 3000 |  | None/Tensile modulus (GPa)/None
328 | Ba/HPMI-10/ATBN-10 | ['Ba', 'HPMI(10)', 'ATBN(10)'] |  |  | 3200 |  | None/Tensile modulus (GPa)/None
328 | Ba/HPMI-5/ATBN-30 | ['Ba', 'HPMI(5)', 'ATBN(30)'] |  |  | 2000 |  | None/Tensile modulus (GPa)/None
328 | Ba/HPMI-10/ATBN-30 | ['Ba', 'HPMI(10)', 'ATBN(30)'] |  |  | 2300 |  | None/Tensile modulus (GPa)/None
0032-3861(91)90380-2 | DGEBA/4,4'-DDS | ['DGEBA', "(4.4)'-DDS"] |  |  | 48.16 |  | None/G' (MPa)/None
0032-3861(91)90380-2 | DGEBA/BAPP | ['DGEBA', 'BAPP'] |  |  | 35.56 |  | None/G' (MPa)/None
0032-3861(91)90380-2 | DGEBA/BAPS | ['DGEBA', 'BAPS'] |  |  | 38.92 |  | None/G' (MPa)/None
0032-3861(91)90380-2 | DGEBA/DDM | ['DGEBA', 'DDM'] |  |  | 36.4 |  | None/G' (MPa)/None
0032-3861(91)90380-2 | DGEBA/3,3'-DDS | ['DGEBA', "(3.3)'-DDS"] |  |  | 34.44 |  | None/G' (MPa)/None
polb.24004 | 90D400-10LP | ['D400(0.9)', 'LP(0.1)'] | 60 | 50 | 16 | 183 | TgE' (°C)/E'r r (MPa)/E' g/E
polb.24004 | 60D400-40LP | ['D400(0.6)', 'LP(0.4)'] | 87 | 71 | 29 | 110 | TgE' (°C)/E'r r (MPa)/E' g/E
polb.24004 | 30D400-70LP | ['D400(0.3)', 'LP(0.7)'] | 117 | 98 | 52 | 55 | TgE' (°C)/E'r r (MPa)/E' g/E
s12221-021-9142-x | 5 wt% PIs/EP | ['(0.05)PIs', 'EP'] |  |  | 1640 |  | None/Tensile modulus (GPa)/None
s12221-021-9142-x | 7.5 wt% PIs/EP | ['(0.075)PIs', 'EP'] |  |  | 2030 |  | None/Tensile modulus (GPa)/None
s12221-021-9142-x | 12.5 wt% PIs/EP | ['(0.125)PIs', 'EP'] |  |  | 1920 |  | None/Tensile modulus (GPa)/None
s12221-021-9142-x | 15 wt% PIs/EP | ['(0.15)PIs', 'EP'] |  |  | 1610 |  | None/Tensile modulus (GPa)/None
s12221-021-9142-x | Pure epoxy | ['EP'] |  |  | 1520 |  | None/Tensile modulus (GPa)/None
s12221-021-9142-x | 10wt% PIs/EP | ['(0.1)PIs', 'EP'] |  |  | 1660 |  | None/Tensile modulus (GPa)/None
s10118-020-2395-9 | MY | ['MY'] | 275 | 2737 |  | 10444 | Tensile modulus (MPa)/None/G' (GPa)
s10118-020-2395-9 | M-PI-1W-0.5 | ['M', 'PI', '(1)W0.5'] | 277 | 2941 |  | 9660 | Tensile modulus (MPa)/None/G' (GPa)
s10118-020-2395-9 | M-PI-1W-1 | ['M', 'PI', '(1)W1'] | 277 | 3034 |  | 10136 | Tensile modulus (MPa)/None/G' (GPa)
s10118-020-2395-9 | M-PI-1W-2 | ['M', 'PI', '(1)W2'] | 276 | 3276 |  | 10360 | Tensile modulus (MPa)/None/G' (GPa)
s10118-020-2395-9 | M-PI-1W-3 | ['M', 'PI', '(1)W3'] |  |  | 3150 |  | None/Tensile modulus (MPa)/None
s10118-020-2395-9 | M-PI-1.5W-0.5 | ['M', 'PI', '(1.5)W0.5'] | 277 | 2931 |  | 10416 | Tensile modulus (MPa)/None/G' (GPa)
s10118-020-2395-9 | M-PI-1.5W-1 | ['M', 'PI', '(1.5)W1'] | 278 | 3072 |  | 10584 | Tensile modulus (MPa)/None/G' (GPa)
s10118-020-2395-9 | M-PI-1.5W-2 | ['M', 'PI', '(1.5)W2'] | 279 | 3336 |  | 10416 | Tensile modulus (MPa)/None/G' (GPa)
s10118-020-2395-9 | M-PI-1.5W-3 | ['M', 'PI', '(1.5)W3'] |  |  | 3311 |  | None/Tensile modulus (MPa)/None
s10118-020-2395-9 | M-PI-2W-0.5 | ['M', 'PI', '(2)W0.5'] |  |  | 3094 |  | None/Tensile modulus (MPa)/None
s10118-020-2395-9 | M-PI-2W-1 | ['M', 'PI', '(2)W1'] |  |  | 3212 |  | None/Tensile modulus (MPa)/None
s10118-020-2395-9 | M-PI-2W-2 | ['M', 'PI', '(2)W2'] |  |  | 3444 |  | None/Tensile modulus (MPa)/None
s10118-020-2395-9 | M-PI-2W-3 | ['M', 'PI', '(2)W3'] |  |  | 3439 |  | None/Tensile modulus (MPa)/None
s10118-020-2395-9 | E-51 | ['E(51)'] | 191 | 2200 |  | 7000 | Tensile modulus (MPa)/None/G' (GPa)
s10118-020-2395-9 | E-PI-1W-0.5 | ['E', 'PI', '(1)W0.5'] | 208 | 2262 |  | 7644 | Tensile modulus (MPa)/None/G' (GPa)
s10118-020-2395-9 | E-PI-1W-1 | ['E', 'PI', '(1)W1'] | 203 | 2296 |  | 7812 | Tensile modulus (MPa)/None/G' (GPa)
s10118-020-2395-9 | E-PI-1W-2 | ['E', 'PI', '(1)W2'] | 203 | 2233 |  | 7896 | Tensile modulus (MPa)/None/G' (GPa)
s10118-020-2395-9 | E-PI-1W-3 | ['E', 'PI', '(1)W3'] |  |  | 2174 |  | None/Tensile modulus (MPa)/None
s10118-020-2395-9 | E-PI-1.5W-0.5 | ['E', 'PI', '(1.5)W0.5'] | 200 | 2268 |  | 7616 | Tensile modulus (MPa)/None/G' (GPa)
s10118-020-2395-9 | E-PI-1.5W-1 | ['E', 'PI', '(1.5)W1'] | 203 | 2319 |  | 7756 | Tensile modulus (MPa)/None/G' (GPa)
s10118-020-2395-9 | E-PI-1.5W-2 | ['E', 'PI', '(1.5)W2'] | 201 | 2252 |  | 8680 | Tensile modulus (MPa)/None/G' (GPa)
s10118-020-2395-9 | E-PI-1.5W-3 | ['E', 'PI', '(1.5)W3'] |  |  | 2247 |  | None/Tensile modulus (MPa)/None
s10118-020-2395-9 | E-PI-2W-0.5 | ['E', 'PI', '(2)W0.5'] |  |  | 2318 |  | None/Tensile modulus (MPa)/None
s10118-020-2395-9 | E-PI-2W-1 | ['E', 'PI', '(2)W1'] |  |  | 2366 |  | None/Tensile modulus (MPa)/None
s10118-020-2395-9 | E-PI-2W-2 | ['E', 'PI', '(2)W2'] |  |  | 2282 |  | None/Tensile modulus (MPa)/None
s10118-020-2395-9 | E-PI-2W-3 | ['E', 'PI', '(2)W3'] |  |  | 2204 |  | None/Tensile modulus (MPa)/None
j.conbuildmat.2019.116771 | D-0-a-1 | ['D', '(0)', 'a(1)'] | 136.5 | 42.408 |  |  | E' at 25 °C (MPa)/None/None
j.conbuildmat.2019.116771 | D-0-a-2 | ['D', '(0)', 'a(2)'] | 151.6 | 42.898 |  |  | E' at 25 °C (MPa)/None/None
j.conbuildmat.2019.116771 | D-0-b-1 | ['D', '(0)', 'b(1)'] | 137.1 | 45.809 |  |  | E' at 25 °C (MPa)/None/None
j.conbuildmat.2019.116771 | D-0-b-2 | ['D', '(0)', 'b(2)'] | 147.1 | 39.726 |  |  | E' at 25 °C (MPa)/None/None
j.conbuildmat.2019.116771 | D-9-a-1 | ['D', '(9)', 'a(1)'] | 147.8 | 45.027 |  |  | E' at 25 °C (MPa)/None/None
j.conbuildmat.2019.116771 | D-9-a-2 | ['D', '(9)', 'a(2)'] | 152.2 | 42.202 |  |  | E' at 25 °C (MPa)/None/None
j.conbuildmat.2019.116771 | D-9-b-1 | ['D', '(9)', 'b(1)'] | 149.9 | 44.054 |  |  | E' at 25 °C (MPa)/None/None
j.conbuildmat.2019.116771 | D-9-b-2 | ['D', '(9)', 'b(2)'] | 153.3 | 39.25 |  |  | E' at 25 °C (MPa)/None/None
j.conbuildmat.2019.116771 | D-15-a-1 | ['D', '(15)', 'a(1)'] | 151.8 | 45.415 |  |  | E' at 25 °C (MPa)/None/None
j.conbuildmat.2019.116771 | D-15-a-2 | ['D', '(15)', 'a(2)'] | 154.9 | 40.667 |  |  | E' at 25 °C (MPa)/None/None
j.conbuildmat.2019.116771 | D-15-b-1 | ['D', '(15)', 'b(1)'] | 151.1 | 42.812 |  |  | E' at 25 °C (MPa)/None/None
j.conbuildmat.2019.116771 | D-15-b-2 | ['D', '(15)', 'b(2)'] | 158.6 | 44.516 |  |  | E' at 25 °C (MPa)/None/None
j.conbuildmat.2019.116771 | D-36-a-1 | ['D', '(36)', 'a(1)'] | 157 | 41.281 |  |  | E' at 25 °C (MPa)/None/None
j.conbuildmat.2019.116771 | D-36-a-2 | ['D', '(36)', 'a(2)'] | 159.7 | 36.286 |  |  | E' at 25 °C (MPa)/None/None
j.conbuildmat.2019.116771 | D-36-b-1 | ['D', '(36)', 'b(1)'] | 155.8 | 42.266 |  |  | E' at 25 °C (MPa)/None/None
j.conbuildmat.2019.116771 | D-36-b-2 | ['D', '(36)', 'b(2)'] | 160.9 | 39.146 |  |  | E' at 25 °C (MPa)/None/None
j.conbuildmat.2019.116771 | D-210-a-1 | ['D', '(210)', 'a(1)'] | 164.3 | 42.926 |  |  | E' at 25 °C (MPa)/None/None
j.conbuildmat.2019.116771 | D-210-a-2 | ['D', '(210)', 'a(2)'] | 166.1 | 43.884 |  |  | E' at 25 °C (MPa)/None/None
j.conbuildmat.2019.116771 | D-210-b-1 | ['D', '(210)', 'b(1)'] | 163.3 | 44.819 |  |  | E' at 25 °C (MPa)/None/None
j.conbuildmat.2019.116771 | D-210-b-2 | ['D', '(210)', 'b(2)'] | 165 | 45 |  |  | E' at 25 °C (MPa)/None/None
j.conbuildmat.2019.116771 | Thermocouple position | ['Thermocoupleposition'] | 142 | 97.987 |  |  | E' at 25 °C (MPa)/None/None
j.conbuildmat.2019.116771 | Es/Ed | ['Es', 'Ed'] | 143 | 97.661 |  |  | E' at 25 °C (MPa)/None/None
j.conbuildmat.2019.116771 | Geometry and Es | ['GeometryandEs'] | 142.4 | 96.952 |  |  | E' at 25 °C (MPa)/None/None
expresspolymlett.2011.27 | EP(DETA)-Ref | ['EP(DETA)-Ref'] |  |  | 2690 |  | None/E' RT/None
expresspolymlett.2011.27 | EP(DETA/DDM)-Ref | ['EP(DETA/DDM)-Ref'] |  |  | 2690 |  | None/E' RT/None
expresspolymlett.2011.27 | EP(DDM)-Ref | ['EP(DDM)-Ref'] |  |  | 2630 |  | None/E' RT/None
expresspolymlett.2011.27 | EP(DETA)/BOX (75/25) | ['EP(DETA)', 'BOX((75)', '(25)'] |  |  | 3245 |  | None/E' RT/None
expresspolymlett.2011.27 | EP(DDM)/BOX (75/25) | ['EP(DDM)', 'BOX((75)', '(25)'] |  |  | 3720 |  | None/E' RT/None
expresspolymlett.2011.27 | EP(DETA/DDM)/BOX (75/25) | ['EP(DETA', 'DDM', 'BOX((75)', '(25)'] |  |  | 3560 |  | None/E' RT/None
j.polymer.2017.04.007 | Neat | ['EP'] |  | 2105 |  | 27.2 | E',25 °C MPa/None/E' , 225 °C MPa
j.polymer.2017.04.007 | 10H | ['(10)H'] |  | 2540 |  | 19.7 | E',25 °C MPa/None/E' , 225 °C MPa
j.polymer.2017.04.007 | P1-H10 | ['P1', 'H(10)'] |  | 2675 |  | 24.2 | E',25 °C MPa/None/E' , 225 °C MPa
j.polymer.2017.04.007 | P5-H10 | ['P5', 'H(10)'] |  | 3055 |  | 24.7 | E',25 °C MPa/None/E' , 225 °C MPa
j.porgcoat.2010.04.011 | BDDE + PEA (100) | ['BDDE(0)', 'PEA(1.0)'] | 42 |  | 12.4 |  | None/E'/None
j.porgcoat.2010.04.011 | BDDE + PEA (52) + LiTFSI (8) + BMI TFSI (40) | ['BDDE', 'PEA(52)', 'LiTFSI((8))', 'BMITFSI((40))'] | 43 |  | 26.1 |  | None/E'/None
app.40672 | EP6 | ['EP6'] | 108 | 4172 |  |  | G'(MPa) at 25°Clh/None/None
app.40672 | EP6 10AIPOSS | ['EP(610)AIPOSS'] | 85 | 4424 |  |  | G'(MPa) at 25°Clh/None/None
app.40672 | EP6 15AIPOSS | ['EP(615)AIPOSS'] | 72 | 3920 |  |  | G'(MPa) at 25°Clh/None/None
app.40672 | EP6 | ['EP6'] | 137 | 3388 |  |  | G'(MPa) at 25°Clh/None/None
app.40672 | EP6_10AIPOSS | ['EP6', '(10)AIPOSS'] | 82 | 4088 |  |  | G'(MPa) at 25°Clh/None/None
app.40672 | EP6_15AIPOSS | ['EP6', '(15)AIPOSS'] | 75 | 4200 |  |  | G'(MPa) at 25°Clh/None/None
app.40672 | EP6_5AIPOSS | ['EP6', '(5)AIPOSS'] | 103 | 3332 |  |  | G'(MPa) at 25°Clh/None/None
jnn.2010.1385 | 2 wt% C15A | ['(0.02)C15A'] |  | 1830 |  | 18.0 | E' (GPa) glassy/None/E' (MPa) rubbery
jnn.2010.1385 | 2 wt% C15A | ['(0.02)C15A'] |  | 1830 |  | 18.0 | E' (GPa) glassy/None/E' (MPa) rubbery
jnn.2010.1385 | 2 wt% C15A | ['(0.02)C15A'] |  | 1980 |  | 15.0 | E' (GPa) glassy/None/E' (MPa) rubbery
jnn.2010.1385 | 2 wt% C15A | ['(0.02)C15A'] |  | 1980 |  | 15.0 | E' (GPa) glassy/None/E' (MPa) rubbery
jnn.2010.1385 | 4 wt% C15A | ['(0.04)C15A'] |  | 1970 |  | 18.0 | E' (GPa) glassy/None/E' (MPa) rubbery
jnn.2010.1385 | 4 wt% C15A | ['(0.04)C15A'] |  | 1940 |  | 13.0 | E' (GPa) glassy/None/E' (MPa) rubbery
jnn.2010.1385 | 6 wt% C15A | ['(0.06)C15A'] |  | 1910 |  | 12.0 | E' (GPa) glassy/None/E' (MPa) rubbery
jnn.2010.1385 | 6 wt% C15A | ['(0.06)C15A'] |  | 2070 |  | 7.0 | E' (GPa) glassy/None/E' (MPa) rubbery
jnn.2010.1385 | DGEBA-DDM | ['DGEBA', 'DDM'] |  | 1930 |  | 14.0 | E' (GPa) glassy/None/E' (MPa) rubbery
jnn.2010.1385 | 2 wt% C30B | ['(0.02)C30B'] |  | 1990 |  | 17.0 | E' (GPa) glassy/None/E' (MPa) rubbery
jnn.2010.1385 | 4 wt% C30B | ['(0.04)C30B'] |  | 2030 |  | 21.0 | E' (GPa) glassy/None/E' (MPa) rubbery
jnn.2010.1385 | 11 wt% C30B | ['(0.11)C30B'] |  |  | 2500 |  | None/E' (GPa) glassy/None
jnn.2010.1385 | 6 wt% C30B | ['(0.06)C30B'] |  | 2060 |  | 20.0 | E' (GPa) glassy/None/E' (MPa) rubbery
jnn.2010.1385 | DGEBA-DDS | ['DGEBA', 'DDS'] |  | 2040 |  | 16.0 | E' (GPa) glassy/None/E' (MPa) rubbery
j.compositesa.2020.105801 | CB*/GFRP | ['CB*', 'GFRP'] |  |  | 17 |  | None/Storage modulus ()/None
j.compositesa.2020.105801 | GNP*/GFRP | ['GNP*', 'GFRP'] |  |  | 28 |  | None/Storage modulus ()/None
j.compositesa.2020.105801 | F-G*/GFRP | ['F-G*', 'GFRP'] |  |  | 42 |  | None/Storage modulus ()/None
j.compositesa.2020.105801 | F-MWNTs*/GFRP | ['F-MWNTs*', 'GFRP'] |  |  | 4 |  | None/Storage modulus ()/None
j.compositesa.2020.105801 | MWNTs/GFRP | ['MWNTs', 'GFRP'] |  |  | 38 |  | None/Storage modulus ()/None
j.compositesa.2020.105801 | CNC/GFRP | ['CNC', 'GFRP'] |  |  | 56 |  | None/Storage modulus ()/None
mame.201400293 | 0 | ['(0)'] |  | 1720 |  | 15 | E' b (MPa)/None/E' a (MPa)
mame.201400293 | Phos-DCA | ['Phos', 'DCA'] |  | 1870 |  | 15 | E' b (MPa)/None/E' a (MPa)
mame.201400293 | Phos-DBS | ['Phos', 'DBS'] |  | 1550 |  | 10 | E' b (MPa)/None/E' a (MPa)
mame.201400293 | Phos-TFSI | ['Phos', 'TFSI'] |  | 1440 |  | 9 | E' b (MPa)/None/E' a (MPa)
s10965-007-9114-x | 100/00/00 | ['(1.0)', '(0.0)'] |  |  | 2.752 |  | None/Tensile modulus (MPa)/None
s10965-007-9114-x | 100/05/00 | ['(100)', '(0500)'] |  |  | 2.655 |  | None/Tensile modulus (MPa)/None
s10965-007-9114-x | 100/10/00 | ['(100)', '(1000)'] |  |  | 2.464 |  | None/Tensile modulus (MPa)/None
s10965-007-9114-x | 100/15/00 | ['(100)', '(1500)'] |  |  | 2.398 |  | None/Tensile modulus (MPa)/None
s10965-007-9114-x | 100/00/01 | ['(1.0)', '(0)'] |  |  | 2.989 |  | None/Tensile modulus (MPa)/None
s10965-007-9114-x | 100/00/03 | ['(100)', '(0003)'] |  |  | 3.221 |  | None/Tensile modulus (MPa)/None
s10965-007-9114-x | 100/00/05 | ['(100)', '(0005)'] |  |  | 3.447 |  | None/Tensile modulus (MPa)/None
s10965-007-9114-x | 100/10/01 | ['(100)', '(1001)'] |  |  | 3.146 |  | None/Tensile modulus (MPa)/None
s10965-007-9114-x | 100/10/03 | ['(100)', '(1003)'] |  |  | 3.45 |  | None/Tensile modulus (MPa)/None
s10965-007-9114-x | 100/10/05 | ['(100)', '(1005)'] |  |  | 3.671 |  | None/Tensile modulus (MPa)/None
c7py00660h | EP | ['EP'] | 209 | 1226 |  | 1457 | Tensile modulus (MPa)/None/of DMA E' (MPa)
c7py00660h | EP/5HNT | ['EP', '(5)HNT'] | 197 | 1277 |  | 1964 | Tensile modulus (MPa)/None/of DMA E' (MPa)
c7py00660h | EP/5HNT@PDA | ['EP', '(5)HNT@PDA'] | 210 | 1329 |  | 2134 | Tensile modulus (MPa)/None/of DMA E' (MPa)
c7py00660h | EP/5HNT@PDA@ Fe(OH)3 | ['EP', '5HNT@PDA@Fe(OH)3'] | 199 | 1471 |  | 2100 | Tensile modulus (MPa)/None/of DMA E' (MPa)
polym13050750 | DMAP-lignin epoxide resin | ['DMAP', 'ligninepoxideresin'] | 28.4 | 3.26 | 46 |  | Storage modulus (-3°C) (MPa)/Storage modulus (MPa)/None
polym13050750 | BTEAC-lignin epoxide resin | ['BTEAC', 'ligninepoxideresin'] | 43.8 | 4.47 | 90 |  | Storage modulus (-3°C) (MPa)/Storage modulus (MPa)/None
polym13050750 | BADGE resin | ['BADGEresin'] | 146.3 | 15.52 | 75 |  | Storage modulus (-3°C) (MPa)/Storage modulus (MPa)/None
d0gc03451g | SA-GA-EP/DIFFA | ['SA-GA-EP', 'DIFFA'] |  | 2188.7 |  | 20.7 | E' (30 °C) (MPa)/None/E' at T + 30 °C (MPa)
d0gc03451g | DGEBA/DDM | ['DGEBA', 'DDM'] |  | 1620.7 |  | 7.6 | E' (30 °C) (MPa)/None/E' at T + 30 °C (MPa)
j.polymdegradstab.2007.10.005 | HDTMA-BDGE | ['HDTMA', 'BDGE'] | 205 |  | 2770 |  | None/Storage modulus (MPa)/None
j.polymdegradstab.2007.10.005 | HDTPP-BDGE | ['HDTPP', 'BDGE'] | 210 |  | 2510 |  | None/Storage modulus (MPa)/None
j.polymertesting.2018.09.005 | Pristine EP | ['PristineEP'] |  |  | 910 |  | None/Tensile modulus (GPa)/None
j.polymertesting.2018.09.005 | EP/0.1 phr nGF | ['EP', '(0.1)phrnGF'] |  |  | 930 |  | None/Tensile modulus (GPa)/None
j.polymertesting.2018.09.005 | EP/0.2 phr nGF | ['EP', '(0.2)phrnGF'] |  |  | 980 |  | None/Tensile modulus (GPa)/None
j.polymertesting.2018.09.005 | EP/0.3 phr nGF | ['EP', '(0.3)phrnGF'] |  |  | 990 |  | None/Tensile modulus (GPa)/None
j.polymertesting.2018.09.005 | EP/0.1 phr nGF- NH2 | ['EP', '(0.1)phrnGF-NH2'] |  |  | 970 |  | None/Tensile modulus (GPa)/None
j.polymertesting.2018.09.005 | EP/0.2 phr nGF- NH2 | ['EP', '(0.2)phrnGF-NH2'] |  |  | 1120 |  | None/Tensile modulus (GPa)/None
j.polymertesting.2018.09.005 | EP/0.3 phr nGF- NH2 | ['EP', '(0.3)phrnGF-NH2'] |  |  | 1240 |  | None/Tensile modulus (GPa)/None
marc.200300191 | ESO/BPH | ['ESO', 'BPH'] | 0.0147 |  |  | 0.0147 | None/None/Storage modulus (Tg+109°C) ()
marc.200300191 | ECO/BPH | ['ECO', 'BPH'] | 0.0079 |  |  | 0.0079 | None/None/Storage modulus (Tg+109°C) ()
j.porgcoat.2015.07.012 | Epoxy/20% ESO/5% clay | ['EP', '(0.2)ESO', '(0.05)clay'] | 81 |  | 1675.87 |  | None/Tensile modulus (MPa)/None
j.porgcoat.2015.07.012 | Epoxy/20% ESO/1% clay | ['EP', '(0.2)ESO', '(0.01)clay'] |  |  | 1619.47 |  | None/Tensile modulus (MPa)/None
j.porgcoat.2015.07.012 | Epoxy/20% ESO/3% clay | ['EP', '(0.2)ESO', '(0.03)clay'] |  |  | 1652.54 |  | None/Tensile modulus (MPa)/None
j.porgcoat.2015.07.012 | Epoxy/20% ESO/7% clay | ['EP', '(0.2)ESO', '(0.07)clay'] |  |  | 1711.98 |  | None/Tensile modulus (MPa)/None
j.porgcoat.2015.07.012 | Epoxy | ['EP'] | 23.72 |  |  | 23.72 | None/None/Storage modulus (Tg+30°C) (MPa)
j.porgcoat.2015.07.012 | Epoxy/20% ESO | ['EP', '(0.2)ESO'] | 19.81 |  | 1353.78 | 19.81 | None/Tensile modulus (MPa)/Storage modulus (Tg+30°C) (MPa)
j.porgcoat.2015.07.012 | Epoxy/20% ESO/5% clay | ['EP', '(0.2)ESO', '(0.05)clay'] | 27.04 |  |  | 27.04 | None/None/Storage modulus (Tg+30°C) (MPa)
app.43124 | Neat | ['EP'] | 81.14 | 2075.32 |  | 35.12 | Storage modulus (30°C) (MPa)/None/Storage modulus (100°C) (MPa)
app.43124 | E+1 wt % ENP | ['E', '(0.01)ENP'] | 9.43 |  |  | 39.3 | None/None/Storage modulus (100°C) (MPa)
app.43124 | E+2 wt % ENP | ['E', '(0.02)ENP'] |  | 2484.02 |  | 76.13 | Storage modulus (30°C) (MPa)/None/Storage modulus (100°C) (MPa)
app.43124 | E+3 wt % ENP | ['E', '(0.03)ENP'] |  | 2229.3 |  | 76.21 | Storage modulus (30°C) (MPa)/None/Storage modulus (100°C) (MPa)
app.43124 | E+4 wt % ENP | ['E', '(0.04)ENP'] |  | 2531.23 |  | 61.08 | Storage modulus (30°C) (MPa)/None/Storage modulus (100°C) (MPa)
app.43124 | E+5 wt % ENP | ['E', '(0.05)ENP'] |  | 2110.15 |  | 22.41 | Storage modulus (30°C) (MPa)/None/Storage modulus (100°C) (MPa)
app.43124 | E+ -10wt % ENP | ['E', '(0.1)ENP'] |  | 2282.35 |  | 21.33 | Storage modulus (30°C) (MPa)/None/Storage modulus (100°C) (MPa)
00405000.2021.1958543 | Epoxy N/A | ['EPN/A'] | 97.2 | 2217 |  | 16.9 | E' at 35 °C (MPa)/None/E' at 120 C (MPa
00405000.2021.1958543 | 1CNC-Epoxy 82.2 | ['(1)CNC', 'EP(82.2)'] | 96.8 | 1796 |  | 14.4 | E' at 35 °C (MPa)/None/E' at 120 C (MPa
00405000.2021.1958543 | 3CNC-Epoxy 70.5 | ['(3)CNC', 'EP(70.5)'] | 85.5 | 2490 |  | 17.1 | E' at 35 °C (MPa)/None/E' at 120 C (MPa
00405000.2021.1958543 | 5CNC-Epoxy 60.1 | ['(5)CNC', 'EP(60.1)'] | 82.1 | 2574 |  | 23.1 | E' at 35 °C (MPa)/None/E' at 120 C (MPa
pen.20864 | Neat epoxy | ['EP'] | 228 | 1800 |  | 63.5 | Storage modulus (120°C) ()/None/Storage modulus (250°C) ()
pen.20864 | Epoxy/d-MMT | ['EP', 'd-MMT'] | 225 | 2060 |  | 62.5 | Storage modulus (120°C) ()/None/Storage modulus (250°C) ()
pen.20864 | Epoxy n-MMT | ['EPn-MMT'] | 228 | 2310 |  | 98.2 | Storage modulus (120°C) ()/None/Storage modulus (250°C) ()
s10118-015-1685-0 | EP | ['EP'] | 164 |  | 8092 |  | None/composites G' (GPa)/None
s10118-015-1685-0 | EP-PI-1W-0.5% | ['EP', 'PI', '(0.01)W0.5'] | 171 |  | 7000 |  | None/composites G' (GPa)/None
s10118-015-1685-0 | EP-PI-1W-1% | ['EP', 'PI', '(0.01)W1'] | 171 |  | 7140 |  | None/composites G' (GPa)/None
s10118-015-1685-0 | EP-PI-1.5W-0.5% | ['EP', 'PI', '(0.015)W0.5'] | 171 |  | 7028 |  | None/composites G' (GPa)/None
s10118-015-1685-0 | EP-PI-1.5W-1% | ['EP', 'PI', '(0.015)W1'] | 172 |  | 7504 |  | None/composites G' (GPa)/None
s10118-015-1685-0 | EP-PI-1.5W-2% | ['EP', 'PI', '(0.015)W2'] | 171 |  | 7560 |  | None/composites G' (GPa)/None
s10118-015-1685-0 | EP-PI-2W-0.5% | ['EP', 'PI', '(0.02)W0.5'] | 173 |  | 7588 |  | None/composites G' (GPa)/None
s10118-015-1685-0 | EP-PI-2W-1% | ['EP', 'PI', '(0.02)W1'] | 173 |  | 7868 |  | None/composites G' (GPa)/None
s10118-015-1685-0 | EP-PI-1W-2% | ['EP', 'PI', '(0.01)W2'] | 171 |  | 7420 |  | None/composites G' (GPa)/None
s10118-015-1685-0 | EP-PI-2W-2% | ['EP', 'PI', '(0.02)W2'] | 173 |  | 7140 |  | None/composites G' (GPa)/None
j.eurpolymj.2015.06.025_8_0 | TGK/RC | ['TGK', 'RC'] | 140 | 4788 |  |  | G' (25 °C) (GPa)/None/None
j.eurpolymj.2015.06.025_8_0 | TGK/PPD | ['TGK', 'PPD'] | 122 | 1988 |  |  | G' (25 °C) (GPa)/None/None
j.eurpolymj.2015.06.025_8_0 | DGEBA/PPD | ['DGEBA', 'PPD'] | 90 | 4424 |  |  | G' (25 °C) (GPa)/None/None
j.eurpolymj.2014.03.034_10_0 | GETT-IPD | ['GETT', 'IPD'] | 129 | 5.28 | 116 |  | E' (30 °C) (MPa)/E' (Tg+0°C) (MPa)/None
j.eurpolymj.2014.03.034_10_0 | DGEBA-IPD | ['DGEBA', 'IPD'] | 149 | 1.29 | 13.8 |  | E' (30 °C) (MPa)/E' (Tg+0°C) (MPa)/None
j.cej.2019.123662_11_0 | EP/AP1 | ['EP', 'AP(1)'] |  |  | 56 |  | None/G' at (MPa)/None
j.cej.2019.123662_11_0 | EP/AP1.3 | ['EP', 'AP(1.3)'] |  |  | 64.848 |  | None/G' at (MPa)/None
j.cej.2019.123662_11_0 | EP/AP1.6 | ['EP', 'AP(1.6)'] |  |  | 75.04 |  | None/G' at (MPa)/None
j.cej.2019.123662_11_0 | EP/AP2 | ['EP', 'AP(2)'] |  |  | 82.04 |  | None/G' at (MPa)/None
j.eurpolymj.2013.03.022_4_0 | Epoxy resin | ['EP'] | 83.5 | 3900 |  |  | Storage modulus (25°C) (GPa)/None/None
j.eurpolymj.2013.03.022_4_0 | EP/2.5-CTBN | ['EP', '(2.5)-CTBN'] | 77.8 | 2700 |  |  | Storage modulus (25°C) (GPa)/None/None
j.eurpolymj.2013.03.022_4_0 | EP/15-CTBN | ['EP', '(15)-CTBN'] | 80.9 | 2200 |  |  | Storage modulus (25°C) (GPa)/None/None
j.cej.2020.124115_7_0 | DGEM/DDS-1 | ['DGEM', 'DDS-1'] |  |  | 3433 |  | None/E' (30 °C)b (MPa)/None
j.cej.2020.124115_7_0 | DGEM/DDS-2 | ['DGEM', 'DDS-2'] |  |  | 3678 |  | None/E' (30 °C)b (MPa)/None
j.cej.2020.124115_7_0 | DGEBA/DDS | ['DGEBA', 'DDS'] |  |  | 2493 |  | None/E' (30 °C)b (MPa)/None
j.cej.2020.125942_22_0 | EP | ['EP'] |  | 1545 |  | 22.5 | Storage modulus (MPa)/None/Storage modulus (30°C) (MPa)
j.cej.2020.125942_22_0 | EP/3UiO66 | ['EP', '(3)UiO66'] |  | 1413 |  | 28.8 | Storage modulus (MPa)/None/Storage modulus (30°C) (MPa)
j.cej.2020.125942_22_0 | EP/3UiO66-PDA-PBA | ['EP', '3UiO66-PDA-PBA'] |  | 1580 |  | 33.4 | Storage modulus (MPa)/None/Storage modulus (30°C) (MPa)
j.compositesb.2018.12.030_27_0 | Epoxy | ['EP'] | 280.7 | 3197 |  |  | Storage modulus (150°C) (MPa)/None/None
j.compositesb.2018.12.030_27_0 | Epoxy/GO (0.35 wt%) | ['EP', 'GO(0.0035)'] | 281.3 | 3296 |  |  | Storage modulus (150°C) (MPa)/None/None
j.compositesb.2018.12.030_27_0 | Epoxy/GO (0.7 wt%) | ['EP', 'GO(0.007)'] | 280.9 | 3127 |  |  | Storage modulus (150°C) (MPa)/None/None
j.compositesb.2018.12.030_27_0 | Epoxy/GO (1.05 wt%) | ['EP', 'GO(0.0105)'] | 277.6 | 3145 |  |  | Storage modulus (150°C) (MPa)/None/None
j.compositesb.2018.12.030_27_0 | Epoxy/GO (1.4 wt%) | ['EP', 'GO(0.014)'] | 277.1 | 2787 |  |  | Storage modulus (150°C) (MPa)/None/None
j.compositesb.2018.12.030_27_0 | Epoxy/GO-g-PAA (0.35 wt%) | ['EP', 'GO-g-PAA(0.0035)'] | 282.7 | 3641 |  |  | Storage modulus (150°C) (MPa)/None/None
j.compositesb.2018.12.030_27_0 | Epoxy/GO-g-PAA (0.7 wt%) | ['EP', 'GO-g-PAA(0.007)'] | 282.5 | 4285 |  |  | Storage modulus (150°C) (MPa)/None/None
j.compositesb.2018.12.030_27_0 | Epoxy/GO-g-PAA (1.05 wt%) | ['EP', 'GO-g-PAA(0.0105)'] | 282.8 | 3715 |  |  | Storage modulus (150°C) (MPa)/None/None
j.compositesb.2018.12.030_27_0 | Epoxy/GO-g-PAA (1.4 wt%) | ['EP', 'GO-g-PAA(0.014)'] | 283.8 | 3367 |  |  | Storage modulus (150°C) (MPa)/None/None
j.polymdegradstab.2020.109213_6_0 | Pure epoxy resin | ['EP'] |  |  | 3660 |  | None/E' at 50 °C (GPa) b/None
j.polymdegradstab.2020.109213_6_0 | MHHPA/BADGE | ['MHHPA', 'BADGE'] |  |  | 4430 |  | None/E' at 50 °C (GPa) b/None
j.polymdegradstab.2020.109213_6_0 | .1 | ['(.1)'] |  |  | 4360 |  | None/E' at 50 °C (GPa) b/None
j.compositesb.2021.108654_7_0 | CF/EMG- 1 | ['CF', 'EMG(1)'] |  |  | 31300 |  | None/Tensile modulus (GPa)/None
j.compositesb.2021.108654_7_0 | CF/DMG- 1 | ['CF', 'DMG(1)'] |  |  | 34700 |  | None/Tensile modulus (GPa)/None
j.compositesb.2015.11.035_7_1 | Epoxy | ['EP'] | 171 | 2367 |  |  | Storage modulus (30°C) (MPa)/None/None
j.compositesb.2015.11.035_7_1 | 1%-Graphenit-ox-Epoxy | ['(0.01)Graphenit-ox', 'EP'] | 170 | 2148 |  |  | Storage modulus (30°C) (MPa)/None/None
j.compositesb.2015.11.035_7_1 | 3%-Graphenit-ox-Epoxy | ['(0.03)Graphenit-ox', 'EP'] | 168 | 2254 |  |  | Storage modulus (30°C) (MPa)/None/None
j.compositesb.2015.11.035_7_1 | 1%-Graphenit-Cu-Epoxy | ['(0.01)Graphenit-Cu', 'EP'] | 176 | 2280 |  |  | Storage modulus (30°C) (MPa)/None/None
j.compositesb.2015.11.035_7_1 | 3%-Graphenit-Cu-Epoxy | ['(0.03)Graphenit-Cu', 'EP'] | 176 | 2223 |  |  | Storage modulus (30°C) (MPa)/None/None
j.eurpolymj.2020.110053_8_0 | DADE-D230 | ['DADE', 'D230'] | 106 | 2523.7 |  | 35.2 | Tensile modulus (MPa)/None/E' (MPa) | 35.2
j.eurpolymj.2020.110053_8_0 | DGEBA-D230 | ['DGEBA', 'D230'] | 98 | 2660.6 |  | 16.9 | Tensile modulus (MPa)/None/E' (MPa) | 16.9
j.eurpolymj.2020.110053_8_0 | Reprocessed DADE-D230 | ['ReprocessedDADE', 'D230'] | 97 | 2533.5 |  | 28.4 | Tensile modulus (MPa)/None/E' (MPa) | 28.4
j.polymdegradstab.2018.12.007_15_0 | BPF-EP / BZMI | ['BPF-EP', 'BZMI'] |  |  | 1600 |  | None/Storage modulus (MPa)/None
j.polymdegradstab.2018.12.007_15_0 | BPF-EP / VBZMI | ['BPF-EP', 'VBZMI'] |  |  | 3250 |  | None/Storage modulus (MPa)/None
j.polymdegradstab.2018.12.007_15_0 | BEF-EP / BZMI | ['BEF-EP', 'BZMI'] |  |  | 1080 |  | None/Storage modulus (MPa)/None
j.polymdegradstab.2018.12.007_15_0 | BEF-EP / VBZMI | ['BEF-EP', 'VBZMI'] |  |  | 1730 |  | None/Storage modulus (MPa)/None
j.compscitech.2018.04.035_7_0 | Pure EP | ['EP'] |  |  | 2540 |  | None/DMTA E'30 (MPa)/None
j.compscitech.2018.04.035_7_0 | E/Mt-0.5 | ['E', 'Mt(0.5)'] |  |  | 2658 |  | None/DMTA E'30 (MPa)/None
j.compscitech.2018.04.035_7_0 | E/MWCNT-0.5 | ['E', 'MWCNT(0.5)'] |  |  | 2719 |  | None/DMTA E'30 (MPa)/None
j.compscitech.2018.04.035_7_0 | E/MM-0.1 | ['E', 'MM(0.1)'] |  |  | 2672 |  | None/DMTA E'30 (MPa)/None
j.compscitech.2018.04.035_7_0 | E/MM-0.3 | ['E', 'MM(0.3)'] |  |  | 2775 |  | None/DMTA E'30 (MPa)/None
j.compscitech.2018.04.035_7_0 | E/MM-0.5 | ['E', 'MM(0.5)'] |  |  | 3078 |  | None/DMTA E'30 (MPa)/None
j.compscitech.2018.04.035_7_0 | E/MM-0.7 | ['E', 'MM(0.7)'] |  |  | 2887 |  | None/DMTA E'30 (MPa)/None
j.eurpolymj.2020.109507 | MU22/DDM | ['MU22', 'DDM'] | 110 | 1045 |  |  | E' (40 °C) (MPa)/None/None
j.eurpolymj.2020.109507 | MU22/DMAP | ['MU22', 'DMAP'] | 114 | 986 |  |  | E' (40 °C) (MPa)/None/None
j.eurpolymj.2020.109507 | MU22/POSS-OG/ | ['MU22', 'POSS-OG', ''] | 88 | 1271 |  |  | E' (40 °C) (MPa)/None/None
j.eurpolymj.2020.109507 | MU22/POSS-OG/DDM | ['MU22', 'POSS-OG', 'DDM'] | 101 | 2450 |  |  | E' (40 °C) (MPa)/None/None
j.eurpolymj.2020.109507 | MU22/POSS-OG/SA | ['MU22', 'POSS-OG', 'SA'] | 31 |  |  | 2023 | None/None/E' (40 °C) (MPa)
j.eurpolymj.2020.109507 | MU22/SA | ['MU22', 'SA'] | 36 |  |  | 1317 | None/None/E' (40 °C) (MPa)
j.eurpolymj.2006.10.030 | BADGE/DDM | ['BADGE', 'DDM'] | 187 | 1630 | 1920 | 39 | Storage modulus (50°C) (GPa)/Tensile modulus (GPa)/Storage modulus (Tg+40°C) (GPa)
j.eurpolymj.2006.10.030 | BADGE/HMPA | ['BADGE', 'HMPA'] | 164 | 1810 | 1820 | 28 | Storage modulus (50°C) (GPa)/Tensile modulus (GPa)/Storage modulus (Tg+40°C) (GPa)
j.eurpolymj.2006.10.030 | BGTF/DDM | ['BGTF', 'DDM'] | 170 | 2230 | 1550 | 26 | Storage modulus (50°C) (GPa)/Tensile modulus (GPa)/Storage modulus (Tg+40°C) (GPa)
j.eurpolymj.2006.10.030 | BGTF/HMPA | ['BGTF', 'HMPA'] | 175 | 1970 | 1700 | 24 | Storage modulus (50°C) (GPa)/Tensile modulus (GPa)/Storage modulus (Tg+40°C) (GPa)
j.eurpolymj.2021.110601 | EP | ['EP'] |  |  | 1750 |  | None/Storage modulus (MPa)/None
j.eurpolymj.2021.110601 | EP/ APP@ATNi10 | ['EP', 'APP@ATNi(10)'] |  |  | 1840 |  | None/Storage modulus (MPa)/None
j.eurpolymj.2021.110601 | EP/ APP@ATNi15 | ['EP', 'APP@ATNi(15)'] |  |  | 2000 |  | None/Storage modulus (MPa)/None
j.eurpolymj.2021.110601 | EP/APP5 | ['EP', 'APP5'] |  |  | 1750 |  | None/Storage modulus (MPa)/None
j.eurpolymj.2021.110601 | EP/ APP@ATNi5 | ['EP', 'APP@ATNi(5)'] |  |  | 1820 |  | None/Storage modulus (MPa)/None
j.compositesb.2020.108075 | TPU-0 | ['TPU(0)'] | -59.5 | 2.14 |  | 1.34 | Log E' at - -25 °C (MPa)/None/None
j.compositesb.2020.108075 | TPU/GO 0.10 | ['TPU', 'GO(0.10)'] | -65.5 | 2.3 |  | 1.42 | Log E' at - -25 °C (MPa)/None/None
j.compositesb.2020.108075 | TPU/GO- HMD 0.10 | ['TPU', 'GO-HMD(0.10)'] | -71 | 2.32 |  | 1.53 | Log E' at - -25 °C (MPa)/None/None
j.compositesb.2020.108075 | TPU/GO- NH3 0.10 | ['TPU', 'GO-NH3(0.10)'] | -70.2 | 2.35 |  | 1.46 | Log E' at - -25 °C (MPa)/None/None
j.compositesb.2020.108075 | TPU/GO- PPD 0.10 | ['TPU', 'GO-PPD(0.10)'] | -67.8 | 2.4 |  | 1.48 | Log E' at - -25 °C (MPa)/None/None
j.polymdegradstab.2012.02.012 | 3F-PQE-2MI | ['3F', 'PQE', '2MI'] | 109 |  | 1522 |  | None/Storage modulus (MPa)/None
j.polymdegradstab.2012.02.012 | 3F-PQE-D230 | ['3F', 'PQE', 'D230'] | 81 |  | 2230 |  | None/Storage modulus (MPa)/None
j.polymdegradstab.2012.02.012 | 3F-PQE-DDM | ['3F', 'PQE', 'DDM'] | 145 |  | 1283 |  | None/Storage modulus (MPa)/None
j.polymdegradstab.2012.02.012 | 3F-PQE-PA | ['3F', 'PQE', 'PA'] | 114 |  | 2563 |  | None/Storage modulus (MPa)/None
j.eurpolymj.2011.10.017 | pCBT | ['pCBT'] |  | 2800 |  | 2810 | Tensile modulus (GPa)/None/Storage modulus (0°C) (MPa)
j.eurpolymj.2011.10.017 | pCBT/EP 1% | ['pCBT', 'EP(0.01)'] |  | 2900 |  | 2072 | Tensile modulus (GPa)/None/Storage modulus (0°C) (MPa)
j.eurpolymj.2011.10.017 | pCBT/EP 2% | ['pCBT', 'EP(0.02)'] |  | 2800 |  | 2591 | Tensile modulus (GPa)/None/Storage modulus (0°C) (MPa)
j.eurpolymj.2011.10.017 | pCBT/EP 3% | ['pCBT', 'EP(0.03)'] |  | 2900 |  | 2142 | Tensile modulus (GPa)/None/Storage modulus (0°C) (MPa)
j.eurpolymj.2011.10.017 | pCBT/EP 4% | ['pCBT', 'EP(0.04)'] |  | 2700 |  | 2209 | Tensile modulus (GPa)/None/Storage modulus (0°C) (MPa)
j.cej.2018.08.023 | EP | ['EP'] |  |  | 1184 |  | None/Storage modulus (50°C) (MPa)/None
j.cej.2018.08.023 | EP/2.4[Dmim]Tos | ['EP', '(2.4)[Dmim]Tos'] |  |  | 1410 |  | None/Storage modulus (50°C) (MPa)/None
j.cej.2018.08.023 | EP/4.0[Dmim]Tos | ['EP', '(4.0)[Dmim]Tos'] |  |  | 1828 |  | None/Storage modulus (50°C) (MPa)/None
j.cej.2018.08.023 | EP/7.5[Dmim]Tos | ['EP', '(7.5)[Dmim]Tos'] |  |  | 2040 |  | None/Storage modulus (50°C) (MPa)/None
j.compositesb.2020.108271 | EP | ['EP'] | 151.3 |  |  | 16.8 | None/None/DMA E'190 MPa
j.compositesb.2020.108271 | GO/EP | ['GO', 'EP'] | 155.9 |  |  | 24.4 | None/None/DMA E'190 MPa
j.compositesb.2020.108271 | ZnPhP- | ['ZnPhP-'] | 168 |  |  | 29 | None/None/DMA E'190 MPa
j.compositesb.2020.108271 | AlPhP-PGO/ EP | ['AlPhP-PGO', 'EP'] | 169.8 |  |  | 25.8 | None/None/DMA E'190 MPa
j.compositesb.2020.108271 | CePhP- PGO/EP | ['CePhP-PGO', 'EP'] | 167 |  |  | 25.3 | None/None/DMA E'190 MPa
j.compositesb.2020.108271 | CoPhP- PGO/EP | ['CoPhP-PGO', 'EP'] | 168.5 |  |  | 31.4 | None/None/DMA E'190 MPa
j.polymdegradstab.2020.109292 | 10HS/10LHP | ['(10)HS', '(10)LHP'] | 68.9 |  | 19 | 11 | None/E'so MPa/E'140 MPa
j.polymdegradstab.2020.109292 | 15HS/5LHP | ['(15)HS', '(5)LHP'] | 69.3 |  | 23 | 15 | None/E'so MPa/E'140 MPa
j.polymdegradstab.2020.109292 | 20APP | ['(20)APP'] | 69.2 |  | 19 | 14 | None/E'so MPa/E'140 MPa
j.polymdegradstab.2020.109292 | 20HS | ['(20)HS'] | 69.3 |  | 23 | 19 | None/E'so MPa/E'140 MPa
j.polymdegradstab.2020.109292 | 20LHP | ['(20)LHP'] | 71.1 |  | 21 | 8 | None/E'so MPa/E'140 MPa
j.polymdegradstab.2020.109292 | 5HS/15LHP | ['(5)HS', '(15)LHP'] | 68.4 |  | 19 | 10 | None/E'so MPa/E'140 MPa
j.polymdegradstab.2020.109292 | EP | ['EP'] | 70.6 |  | 11 | 7 | None/E'so MPa/E'140 MPa
j.cej.2019.123124 | DGEBA/MeHHPA | ['DGEBA', 'MeHHPA'] |  |  | 2800 |  | None/Tensile modulus (GPa)/None
j.cej.2019.123124 | REEP/MeHHPA | ['REEP', 'MeHHPA'] |  |  | 3000 |  | None/Tensile modulus (GPa)/None
j.compositesb.2012.10.002 | 0.1-CNT | ['(0.1)CNT'] |  |  | 2490 |  | None/E'G (GPa)/None
j.compositesb.2012.10.002 | 0.1-CNT-CM | ['(0.1)CNT', 'CM'] |  |  | 2380 |  | None/E'G (GPa)/None
j.compositesb.2012.10.002 | 0.1-FeO-CNT | ['(0.1)FeO', 'CNT'] |  |  | 2630 |  | None/E'G (GPa)/None
j.compositesb.2012.10.002 | 0.1-FeO-CNT-CM | ['(0.1)FeO', 'CNT', 'CM'] |  |  | 2390 |  | None/E'G (GPa)/None
j.compositesb.2012.10.002 | 0.25-CNT | ['(0.25)CNT'] |  |  | 2550 |  | None/E'G (GPa)/None
j.compositesb.2012.10.002 | 0.25-CNT-CM | ['(0.25)CNT', 'CM'] |  |  | 2480 |  | None/E'G (GPa)/None
j.compositesb.2012.10.002 | 0.25-FeO-CNT | ['(0.25)FeO', 'CNT'] |  |  | 2400 |  | None/E'G (GPa)/None
j.compositesb.2012.10.002 | 0.25-FeO-CNT-CM | ['(0.25)FeO', 'CNT', 'CM'] |  |  | 2300 |  | None/E'G (GPa)/None
j.compositesb.2012.10.002 | Neat epoxy resin | ['EP'] |  |  | 2100 |  | None/E'G (GPa)/None
j.compositesb.2020.108228 | EP | ['EP'] | 185 | 2926 |  | 47.29 | Storage modulus (30°C) (MPa)/None/Storage modulus (Tg+40°C) (MPa)
j.compositesb.2020.108228 | EP/10%TAP | ['EP', '(0.1)TAP'] | 178 | 3200 |  | 32.95 | Storage modulus (30°C) (MPa)/None/Storage modulus (Tg+40°C) (MPa)
j.compositesb.2020.108228 | EP/12.5%TAP | ['EP', '(0.125)TAP'] | 177 | 3141 |  | 31.59 | Storage modulus (30°C) (MPa)/None/Storage modulus (Tg+40°C) (MPa)
j.compositesb.2020.108228 | EP/7.5%TAP | ['EP', '(0.075)TAP'] | 185 | 2966 |  | 38.94 | Storage modulus (30°C) (MPa)/None/Storage modulus (Tg+40°C) (MPa)
j.eurpolymj.2010.04.015 | DGEBA/MTHPA/0% | ['DGEBA', 'MTHPA', '(0.0)'] | 92 |  | 11.5 |  | None/DMTA E'e (MPa)/None
j.eurpolymj.2010.04.015 | DGEBA/MTHPA/10% | ['DGEBA', 'MTHPA', '(0.1)'] | 103 |  | 14.1 |  | None/DMTA E'e (MPa)/None
j.eurpolymj.2010.04.015 | DGEBA/MTHPA/10% | ['DGEBA', 'MTHPA', '(0.1)'] | 106 |  | 11.5 |  | None/DMTA E'e (MPa)/None
j.eurpolymj.2010.04.015 | DGEBA/MTHPA/10% | ['DGEBA', 'MTHPA', '(0.1)'] | 103 |  | 14.1 |  | None/DMTA E'e (MPa)/None
j.eurpolymj.2010.04.015 | DGEBA/MTHPA/10% | ['DGEBA', 'MTHPA', '(0.1)'] | 106 |  | 11.5 |  | None/DMTA E'e (MPa)/None
j.eurpolymj.2010.04.015 | DGEBA/MTHPA/10% | ['DGEBA', 'MTHPA', '(0.1)'] | 103 |  | 14.1 |  | None/DMTA E'e (MPa)/None
j.eurpolymj.2010.04.015 | DGEBA/MTHPA/10% | ['DGEBA', 'MTHPA', '(0.1)'] | 106 |  | 11.5 |  | None/DMTA E'e (MPa)/None
j.eurpolymj.2010.04.015 | DGEBA/MTHPA/10% | ['DGEBA', 'MTHPA', '(0.1)'] | 103 |  | 14.1 |  | None/DMTA E'e (MPa)/None
j.eurpolymj.2010.04.015 | DGEBA/MTHPA/10% | ['DGEBA', 'MTHPA', '(0.1)'] | 106 |  | 11.5 |  | None/DMTA E'e (MPa)/None
j.eurpolymj.2010.04.015 | DGEBA/MTHPA/15% | ['DGEBA', 'MTHPA', '(0.15)'] | 94 |  | 11.2 |  | None/DMTA E'e (MPa)/None
j.eurpolymj.2010.04.015 | DGEBA/MTHPA/20% | ['DGEBA', 'MTHPA', '(0.2)'] | 90 |  | 8.3 |  | None/DMTA E'e (MPa)/None
j.eurpolymj.2010.04.015 | DGEBA/MTHPA/5% | ['DGEBA', 'MTHPA', '(0.05)'] | 103 |  | 20.9 |  | None/DMTA E'e (MPa)/None
j.eurpolymj.2010.04.015 | DGEBA/MTHPA/5% | ['DGEBA', 'MTHPA', '(0.05)'] | 100 |  | 13.8 |  | None/DMTA E'e (MPa)/None
j.eurpolymj.2010.04.015 | DGEBA/MTHPA/5% | ['DGEBA', 'MTHPA', '(0.05)'] | 103 |  | 20.9 |  | None/DMTA E'e (MPa)/None
j.eurpolymj.2010.04.015 | DGEBA/MTHPA/5% | ['DGEBA', 'MTHPA', '(0.05)'] | 100 |  | 13.8 |  | None/DMTA E'e (MPa)/None
j.eurpolymj.2010.04.015 | DGEBA/MTHPA/5% | ['DGEBA', 'MTHPA', '(0.05)'] | 103 |  | 20.9 |  | None/DMTA E'e (MPa)/None
j.eurpolymj.2010.04.015 | DGEBA/MTHPA/5% | ['DGEBA', 'MTHPA', '(0.05)'] | 100 |  | 13.8 |  | None/DMTA E'e (MPa)/None
j.eurpolymj.2010.04.015 | DGEBA/MTHPA/5% | ['DGEBA', 'MTHPA', '(0.05)'] | 103 |  | 20.9 |  | None/DMTA E'e (MPa)/None
j.eurpolymj.2010.04.015 | DGEBA/MTHPA/5% | ['DGEBA', 'MTHPA', '(0.05)'] | 100 |  | 13.8 |  | None/DMTA E'e (MPa)/None
j.polymdegradstab.2021.109548 | EP | ['EP'] | 164 | 49.5 |  |  | E' (Tg + 40°C) (MPa)/None/None
j.polymdegradstab.2021.109548 | EP/VFD-5 | ['EP', 'VFD(5)'] | 155 | 45.4 |  |  | E' (Tg + 40°C) (MPa)/None/None
j.polymdegradstab.2021.109548 | EP/VFD-7.5 | ['EP', 'VFD(7.5)'] | 150 | 36.8 |  |  | E' (Tg + 40°C) (MPa)/None/None
j.polymdegradstab.2021.109548 | EP/VFD-10 | ['EP', 'VFD(10)'] | 149 | 36.9 |  |  | E' (Tg + 40°C) (MPa)/None/None
j.polymdegradstab.2021.109548 | EP/VFD-12.5 | ['EP', 'VFD(12.5)'] | 146 | 31.2 |  |  | E' (Tg + 40°C) (MPa)/None/None
j.compositesb.2020.107926 | B1D9/DDM | ['B1D9', 'DDM'] | 176.4 |  | 1833 |  | None/E' at RT (MPa)/None
j.compositesb.2020.107926 | B2D8/DDM | ['B2D8', 'DDM'] | 169.2 |  | 1621 |  | None/E' at RT (MPa)/None
j.compositesb.2020.107926 | B3D7/DDM | ['B3D7', 'DDM'] | 168.9 |  | 1575 |  | None/E' at RT (MPa)/None
j.compositesb.2020.107926 | DGEBA/DDM | ['DGEBA', 'DDM'] | 177.8 |  | 2287 |  | None/E' at RT (MPa)/None
j.eurpolymj.2021.110282 | DGEBA/ HDDM | ['DGEBA', 'HDDM'] | 161.4 | 2445 | 2300 |  | E'at 25 °C/ MPa/Tensile modulus (GPa)/None
j.eurpolymj.2021.110282 | REEP/ DGEBA/ HDDM | ['REEP', 'DGEBA', 'HDDM'] | 206.4 | 1928 | 2500 |  | E'at 25 °C/ MPa/Tensile modulus (GPa)/None
j.eurpolymj.2021.110282 | REEP/ HDDM | ['REEP', 'HDDM'] | 320 | 1864 | 2500 |  | E'at 25 °C/ MPa/Tensile modulus (GPa)/None
j.cej.2020.126881 | DGEBA/DDS | ['DGEBA', 'DDS'] |  |  | 1939 |  | None/E' at 30 °C6 (MPa)/None
j.cej.2020.126881 | THMT-EP/DDS | ['THMT-EP', 'DDS'] |  |  | 3085 |  | None/E' at 30 °C6 (MPa)/None
j.cej.2019.122046 | EP | ['EP'] | 210 | 1326 |  | 5132.4 | Tensile modulus (MPa)/None/G' (MPa)
j.cej.2019.122046 | EP/6LDH-CD | ['EP', '(6)LDH-CD'] | 210 | 1575 |  | 5779.2 | Tensile modulus (MPa)/None/G' (MPa)
j.cej.2019.122046 | EP/6LDH-CD + Ferr | ['EP', '(6)LDH-CD+Ferr'] | 210 | 1462 |  | 5798.8 | Tensile modulus (MPa)/None/G' (MPa)
j.cej.2019.122046 | EP/6LDH-CD-Ferr | ['EP', '(6)LDH-CD-Ferr'] | 210 | 1619 |  | 5894 | Tensile modulus (MPa)/None/G' (MPa)
j.matchemphys.2015.05.006 | DGEBA-MHHPA | ['DGEBA', 'MHHPA'] | 33.8 | 2166.7 |  | 33.8 | Storage modulus (25°C) (MPa)/None/Storage modulus (Tg+30°C) (MPa)
j.matchemphys.2015.05.006 | DGEBA-PMSE-0.2 | ['DGEBA', 'PMSE(0.2)'] | 30.4 | 2172.8 |  | 30.4 | Storage modulus (25°C) (MPa)/None/Storage modulus (Tg+30°C) (MPa)
j.matchemphys.2015.05.006 | DGEBA-PMSE-0.4 | ['DGEBA', 'PMSE(0.4)'] | 28.6 | 1802.2 |  | 28.6 | Storage modulus (25°C) (MPa)/None/Storage modulus (Tg+30°C) (MPa)
j.matchemphys.2015.05.006 | PMSE-MHHPA | ['PMSE', 'MHHPA'] | 2.4 |  |  | 2.4 | None/None/Storage modulus (Tg+30°C) (MPa)
j.cej.2021.128647 | DBDBBB/ 33DDS | ['DBDBBB', '33DDS'] | 120.4 |  | 1090 |  | None/E'(GPa)/None
j.cej.2021.128647 | DBDBBB/ 33DDSb | ['DBDBBB', '33DDS'] | 113.3 |  | 1410 |  | None/E'(GPa)/None
j.cej.2021.128647 | DBDBBB/ 44DDSb | ['DBDBBB', '44DDSb'] | 123.1 |  | 1210 |  | None/E'(GPa)/None
j.cej.2021.128647 | DBDBBB/ 44DDSª | ['DBDBBB', '44DDS'] | 134.6 |  | 1480 |  | None/E'(GPa)/None