## Sheet1
Ref | Samples | Vectors | Tg (°C) | SM_Av_Tg (MPa) | SM (MPa) | SM_Ap_Tg (MPa) | Attributs
mame.201400293 | 0 | ['(0)'] |  | 1720 |  | 15 | E' b (MPa)/None/E' a (MPa)
j.matdes.2012.09.013 | 0.1 wt.% MWNT | ['(0.001)MWNT'] | 91 | 2950 | 200 | 179 | E0 (MPa)/E (MPa)/E'R at 120 °C (MPa)
j.compscitech.2018.10.013 | 0.1%fANFsEP | ['(0.001)fANFsEP'] |  | 2190 |  | 3630 | E (GPa)/None/Ef (GPa)
j.compscitech.2018.10.013 | 0.2%fANFs/EP | ['(0.002)fANFs', 'EP'] |  | 2040 |  | 3660 | E (GPa)/None/Ef (GPa)
pen.24355_7_0 | 0.25 wt% DA-G/epoxy | ['(0.0025)DA-G', 'EP'] |  | 13419.66 | 10989.9 | 160.54 | E'(MPa) 35°C/E' / (MPA) 60°C/E' (MPa) 120°C
j.matdes.2012.09.013 | 0.5 wt.% MWNT | ['(0.005)MWNT'] | 88 | 3270 | 220 | 227 | E0 (MPa)/E (MPa)/E'R at 120 °C (MPa)
j.matdes.2012.09.013 | 0.5 wt.% MWNT- | ['(0.005)MWNT'] | 92 | 3859 |  | 352 | E' at 25 °C (MPa)/None/E'R at 120 °C (MPa)
j.matdes.2012.09.013 | 0.5 wt.% MWNT-OH | ['(0.005)MWNT', 'OH'] |  | 230 |  | 3400 | E (MPa)/None/E0 (MPa)
pen.24355_7_0 | 0.5 wt% DA-G/epoxy | ['(0.005)DA-G', 'EP'] |  | 20353.52 | 12359.52 | 257.54 | E'(MPa) 35°C/E' / (MPA) 60°C/E' (MPa) 120°C
j.compscitech.2018.10.013 | 0.5%fANFs/EP | ['(0.005)fANFs', 'EP'] |  | 2000 |  | 3710 | E (GPa)/None/Ef (GPa)
pen.24355_7_0 | 0.75 wt% DA-G/epoxy | ['(0.0075)DA-G', 'EP'] |  | 16244.38 | 12438.54 | 209.04 | E'(MPa) 35°C/E' / (MPA) 60°C/E' (MPa) 120°C
j.matdes.2012.09.013 | 1 wt.% MWNT | ['(0.01)MWNT'] | 88 | 3160 | 230 | 227 | E0 (MPa)/E (MPa)/E'R at 120 °C (MPa)
j.matdes.2012.09.013 | 1 wt.% MWNT-OH | ['(0.01)MWNT', 'OH'] | 93.5 | 3250 | 270 | 325 | E0 (MPa)/E (MPa)/E'R at 120 °C (MPa)
j.compscitech.2018.10.013 | 1.0%fANFs/EP | ['(0.01)fANFs', 'EP'] |  | 2000 |  | 4080 | E (GPa)/None/Ef (GPa)
j.matdes.2012.09.013 | 1.5 wt.% MWNT | ['(0.015)MWNT'] | 88.5 | 2800 | 175 | 179 | E0 (MPa)/E (MPa)/E'R at 120 °C (MPa)
j.compscitech.2018.10.013 | 1.5%fANFs/EP | ['(0.015)fANFs', 'EP'] |  | 1710 |  | 3710 | E (GPa)/None/Ef (GPa)
j.polymer.2017.04.007 | 10H | ['(10)H'] |  | 2540 |  | 19.7 | E',25 °C MPa/None/E' , 225 °C MPa
j.polymdegradstab.2020.109292 | 10HS/10LHP | ['(10)HS', '(10)LHP'] | 68.9 | 2214 | 19 | 11 | E (30°C) (Mpa)/E'so MPa/E'140 MPa
j.polymdegradstab.2020.109292 | 15HS/5LHP | ['(15)HS', '(5)LHP'] | 69.3 | 2474 | 23 | 15 | E (30°C) (Mpa)/E'so MPa/E'140 MPa
00405000.2021.1958543 | 1CNC-Epoxy 82.2 | ['(1)CNC', 'EP(82.2)'] | 96.8 | 1796 |  | 14.4 | E' at 35 °C (MPa)/None/E' at 120 C (MPa
j.matdes.2012.09.013 | 2 wt.% MWNT | ['(0.02)MWNT'] | 91 | 2900 | 210 | 175 | E0 (MPa)/E (MPa)/E'R at 120 °C (MPa)
j.matdes.2012.09.013 | 2 wt.% MWNT-OH | ['(0.02)MWNT', 'OH'] | 95.5 | 3400 | 280 | 322 | E0 (MPa)/E (MPa)/E'R at 120 °C (MPa)
jnn.2010.1385 | 2 wt% C15A | ['(0.02)C15A'] |  | 1830 |  | 18.0 | E' (GPa) glassy/None/E' (MPa) rubbery
jnn.2010.1385 | 2 wt% C15A | ['(0.02)C15A'] |  | 1830 |  | 18.0 | E' (GPa) glassy/None/E' (MPa) rubbery
jnn.2010.1385 | 2 wt% C15A | ['(0.02)C15A'] |  | 1980 |  | 15.0 | E' (GPa) glassy/None/E' (MPa) rubbery
jnn.2010.1385 | 2 wt% C15A | ['(0.02)C15A'] |  | 1980 |  | 15.0 | E' (GPa) glassy/None/E' (MPa) rubbery
jnn.2010.1385 | 2 wt% C30B | ['(0.02)C30B'] |  | 1990 |  | 17.0 | E' (GPa) glassy/None/E' (MPa) rubbery
j.polymdegradstab.2020.109292 | 20APP | ['(20)APP'] | 69.2 | 2257 | 19 | 14 | E (30°C) (Mpa)/E'so MPa/E'140 MPa
j.polymdegradstab.2020.109292 | 20HS | ['(20)HS'] | 69.3 | 2298 | 23 | 19 | E (30°C) (Mpa)/E'so MPa/E'140 MPa
j.polymdegradstab.2020.109292 | 20LHP | ['(20)LHP'] | 71.1 | 2262 | 21 | 8 | E (30°C) (Mpa)/E'so MPa/E'140 MPa
polb.24004 | 30D400-70LP | ['D400(0.3)', 'LP(0.7)'] | 117 | 2858 |  | 52 | TgE' (°C)/E'r r (MPa)/E' g/E
00405000.2021.1958543 | 3CNC-Epoxy 70.5 | ['(3)CNC', 'EP(70.5)'] | 85.5 | 2490 |  | 17.1 | E' at 35 °C (MPa)/None/E' at 120 C (MPa
jnn.2010.1385 | 4 wt% C15A | ['(0.04)C15A'] |  | 1940 |  | 13.0 | E' (GPa) glassy/None/E' (MPa) rubbery
jnn.2010.1385 | 4 wt% C15A | ['(0.04)C15A'] |  | 1970 |  | 18.0 | E' (GPa) glassy/None/E' (MPa) rubbery
jnn.2010.1385 | 4 wt% C30B | ['(0.04)C30B'] |  | 2030 |  | 21.0 | E' (GPa) glassy/None/E' (MPa) rubbery
00405000.2021.1958543 | 5CNC-Epoxy 60.1 | ['(5)CNC', 'EP(60.1)'] | 82.1 | 2574 |  | 23.1 | E' at 35 °C (MPa)/None/E' at 120 C (MPa
j.polymdegradstab.2020.109292 | 5HS/15LHP | ['(5)HS', '(15)LHP'] | 68.4 | 2120 | 19 | 10 | E (30°C) (Mpa)/E'so MPa/E'140 MPa
jnn.2010.1385 | 6 wt% C15A | ['(0.06)C15A'] |  | 1910 |  | 12.0 | E' (GPa) glassy/None/E' (MPa) rubbery
jnn.2010.1385 | 6 wt% C15A | ['(0.06)C15A'] |  | 2070 |  | 7.0 | E' (GPa) glassy/None/E' (MPa) rubbery
jnn.2010.1385 | 6 wt% C30B | ['(0.06)C30B'] |  | 2060 |  | 20.0 | E' (GPa) glassy/None/E' (MPa) rubbery
polb.24004 | 60D400-40LP | ['D400(0.6)', 'LP(0.4)'] | 87 | 3149 |  | 29 | TgE' (°C)/E'r r (MPa)/E' g/E
polb.24004 | 90D400-10LP | ['D400(0.9)', 'LP(0.1)'] | 60 | 2878 |  | 16 | TgE' (°C)/E'r r (MPa)/E' g/E
j.eurpolymj.2006.10.030 | BADGE/DDM | ['BADGE', 'DDM'] | 187 | 1630 | 1920 | 39 | Storage modulus (50°C) (GPa)/Tensile modulus (GPa)/Storage modulus (Tg+40°C) (GPa)
j.eurpolymj.2006.10.030 | BADGE/HMPA | ['BADGE', 'HMPA'] | 164 | 1810 | 1820 | 28 | Storage modulus (50°C) (GPa)/Tensile modulus (GPa)/Storage modulus (Tg+40°C) (GPa)
molecules24183285_11_0 | BDA-DGEBA | ['BDA', 'DGEBA'] | 77 | 1290 |  | 4.84 | E'glassy (Pa)/None/E'rubbery (Pa)
molecules24183285_11_0 | BDA-DGEVA | ['BDA', 'DGEVA'] | 45 | 2410 |  | 4.29 | E'glassy (Pa)/None/E'rubbery (Pa)
j.eurpolymj.2006.10.030 | BGTF/DDM | ['BGTF', 'DDM'] | 170 | 2230 | 1550 | 26 | Storage modulus (50°C) (GPa)/Tensile modulus (GPa)/Storage modulus (Tg+40°C) (GPa)
j.eurpolymj.2006.10.030 | BGTF/HMPA | ['BGTF', 'HMPA'] | 175 | 1970 | 1700 | 24 | Storage modulus (50°C) (GPa)/Tensile modulus (GPa)/Storage modulus (Tg+40°C) (GPa)
polb.21903_7_0 | BPE-PEA | ['BPE-PEA'] |  | 2600 |  | 9.7 | E' at 30°C (GPa)/None/E' at 130°C (MPa)
polb.21903_7_0 | BPE-PEA/AMFC5 | ['BPE-PEA', 'AMFC(5)'] |  | 3300 |  | 66 | E' at 30°C (GPa)/None/E' at 130°C (MPa)
polb.21903_7_0 | BPE-PEA/MFC5 | ['BPE-PEA', 'MFC(5)'] |  | 3100 |  | 37 | E' at 30°C (GPa)/None/E' at 130°C (MPa)
j.eurpolymj.2020.110053_8_0 | DADE-D230 | ['DADE', 'D230'] |  | 2523.7 |  | 35.2 | E' (MPa)/None/Tensile modulus (MPa) | 2523.7
j.cej.2021.128647 | DBDBBB/ 33DDS | ['DBDBBB', '33DDS'] | 120.4 | 1090 |  | 7.36 | E'(GPa)/None/E (MPa)
j.cej.2021.128647 | DBDBBB/ 33DDSb | ['DBDBBB', '33DDS'] | 113.3 | 1410 |  | 21.5 | E (MPa)/None/E'(GPa)
j.cej.2021.128647 | DBDBBB/ 44DDSª | ['DBDBBB', '44DDS'] | 134.6 | 1480 |  | 6.43 | E'(GPa)/None/E (MPa)
j.cej.2021.128647 | DBDBBB/ 44DDSb | ['DBDBBB', '44DDSb'] | 123.1 | 1210 |  | 15.5 | E'(GPa)/None/E (MPa)
app.46891_9_1 | DGEBA | ['DGEBA'] | 120.2 | 2709 |  | 16 | E's (MPa)/None/E' (MPa)
j.eurpolymj.2020.110053_8_0 | DGEBA-D230 | ['DGEBA', 'D230'] |  | 2660.6 |  | 16.9 | E' (MPa)/None/Tensile modulus (MPa) | 2660.6
jnn.2010.1385 | DGEBA-DDM | ['DGEBA', 'DDM'] | -16 | 1930 |  | 14.0 | E' (GPa) glassy/None/E' (MPa) rubbery
jnn.2010.1385 | DGEBA-DDS | ['DGEBA', 'DDS'] |  | 2040 |  | 16.0 | E' (GPa) glassy/None/E' (MPa) rubbery
j.matchemphys.2015.05.006 | DGEBA-MHHPA | ['DGEBA', 'MHHPA'] | 33.8 | 2166.7 |  | 33.8 | Storage modulus (25°C) (MPa)/None/Storage modulus (Tg+30°C) (MPa)
j.matchemphys.2015.05.006 | DGEBA-PMSE-0.2 | ['DGEBA', 'PMSE(0.2)'] | 30.4 | 2172.8 |  | 30.4 | Storage modulus (25°C) (MPa)/None/Storage modulus (Tg+30°C) (MPa)
j.matchemphys.2015.05.006 | DGEBA-PMSE-0.4 | ['DGEBA', 'PMSE(0.4)'] | 28.6 | 1802.2 |  | 28.6 | Storage modulus (25°C) (MPa)/None/Storage modulus (Tg+30°C) (MPa)
j.eurpolymj.2021.110282 | DGEBA/ HDDM | ['DGEBA', 'HDDM'] | 161.4 | 2445 | 2300 | 40.6 | E'at 25 °C/ MPa/Tensile modulus (GPa)/E (200 °C) (MPa)
d0gc03451g | DGEBA/DDM | ['DGEBA', 'DDM'] | 143 | 1620.7 |  | 7.6 | E' (30 °C) (MPa)/None/E' at T + 30 °C (MPa)
s10118-020-2395-9 | E-51 | ['E(51)'] | 191 | 7000 |  | 2200 | Tensile modulus (MPa)/None/G' (GPa)
s10118-020-2395-9 | E-PI-1.5W-0.5 | ['E', 'PI', '(1.5)W0.5'] | 200 | 7616 |  | 2268 | Tensile modulus (MPa)/None/G' (GPa)
s10118-020-2395-9 | E-PI-1.5W-1 | ['E', 'PI', '(1.5)W1'] | 203 | 7756 |  | 2319 | Tensile modulus (MPa)/None/G' (GPa)
s10118-020-2395-9 | E-PI-1.5W-2 | ['E', 'PI', '(1.5)W2'] | 201 | 8680 |  | 2252 | Tensile modulus (MPa)/None/G' (GPa)
s10118-020-2395-9 | E-PI-1W-0.5 | ['E', 'PI', '(1)W0.5'] | 208 | 7644 |  | 2262 | Tensile modulus (MPa)/None/G' (GPa)
s10118-020-2395-9 | E-PI-1W-1 | ['E', 'PI', '(1)W1'] | 203 | 7812 |  | 2296 | Tensile modulus (MPa)/None/G' (GPa)
s10118-020-2395-9 | E-PI-1W-2 | ['E', 'PI', '(1)W2'] | 203 | 7896 |  | 2233 | Tensile modulus (MPa)/None/G' (GPa)
app.43124 | E+ -10wt % ENP | ['E', '(0.1)ENP'] |  | 2282.35 |  | 21.33 | Storage modulus (30°C) (MPa)/None/Storage modulus (100°C) (MPa)
app.43124 | E+2 wt % ENP | ['E', '(0.02)ENP'] |  | 2484.02 |  | 76.13 | Storage modulus (30°C) (MPa)/None/Storage modulus (100°C) (MPa)
app.43124 | E+3 wt % ENP | ['E', '(0.03)ENP'] |  | 2229.3 |  | 76.21 | Storage modulus (30°C) (MPa)/None/Storage modulus (100°C) (MPa)
app.43124 | E+4 wt % ENP | ['E', '(0.04)ENP'] |  | 2531.23 |  | 61.08 | Storage modulus (30°C) (MPa)/None/Storage modulus (100°C) (MPa)
app.43124 | E+5 wt % ENP | ['E', '(0.05)ENP'] |  | 2110.15 |  | 22.41 | Storage modulus (30°C) (MPa)/None/Storage modulus (100°C) (MPa)
app.46891_9_1 | E09-10 | ['E(0910)'] | 107.2 | 2385 |  | 15 | E's (MPa)/None/E' (MPa)
app.46891_9_1 | E09-15 | ['E(0915)'] | 99.3 | 2292 |  | 12 | E's (MPa)/None/E' (MPa)
app.46891_9_1 | E09-20 | ['E(0920)'] | 91.6 | 2076 |  | 13 | E's (MPa)/None/E' (MPa)
app.46891_9_1 | E09-5 | ['E(09)-5'] | 115.8 | 2416 |  | 15 | E's (MPa)/None/E' (MPa)
c7py00660h | EP | ['EP'] | 209 | 1457 |  | 69 | Tensile modulus (MPa)/None/of DMA E' (MPa)
j.cej.2020.125942_22_0 | EP | ['EP'] |  | 1545 |  | 22.5 | Storage modulus (MPa)/None/Storage modulus (30°C) (MPa)
j.jaap.2017.07.014 | EP | ['EP'] | 175 | 1707 |  | 26.7 | E' (T + 30 K) (MPa)/E' at 40 °C (MPa)/E" at 40 °C (MPa)
j.polymdegradstab.2020.109292 | EP | ['EP'] | 70.6 | 1767 | 11 | 7 | E (30°C) (Mpa)/E'so MPa/E'140 MPa
j.polymdegradstab.2021.109715 | EP | ['EP'] | 151 | 1896.2 |  | 15 | E (30 °C) (MPa)/None/E (Tg+30°C) (MPa)
j.compositesb.2020.108228 | EP | ['EP'] | 185 | 2926 |  | 47.29 | Storage modulus (30°C) (MPa)/None/Storage modulus (Tg+40°C) (MPa)
j.cej.2019.122046 | EP | ['EP'] | 210 | 5132.4 |  | 44 | Tensile modulus (MPa)/None/G' (MPa)
expresspolymlett.2011.27 | EP(DDM)-Ref | ['EP(DDM)-Ref'] |  | 2630 |  | 33 | E' RT/None/ Ef [MPa]
expresspolymlett.2011.27 | EP(DDM)/BOX (75/25) | ['EP(DDM)', 'BOX((75)', '(25)'] |  | 3720 |  | 30 | E' RT/None/ Ef [MPa]
expresspolymlett.2011.27 | EP(DETA)-Ref | ['EP(DETA)-Ref'] |  | 2690 |  | 41 | E' RT/None/ Ef [MPa]
expresspolymlett.2011.27 | EP(DETA)/BOX (75/25) | ['EP(DETA)', 'BOX((75)', '(25)'] |  | 3245 |  | 28 | E' RT/None/ Ef [MPa]
expresspolymlett.2011.27 | EP(DETA/DDM)-Ref | ['EP(DETA/DDM)-Ref'] |  | 2690 |  | 43 | E' RT/None/ Ef [MPa]
expresspolymlett.2011.27 | EP(DETA/DDM)/BOX (75/25) | ['EP(DETA', 'DDM', 'BOX((75)', '(25)'] |  | 3560 |  | 23 | E' RT/None/ Ef [MPa]
j.compositesb.2020.108228 | EP/10%TAP | ['EP', '(0.1)TAP'] | 178 | 3200 |  | 32.95 | Storage modulus (30°C) (MPa)/None/Storage modulus (Tg+40°C) (MPa)
j.compositesb.2020.108228 | EP/12.5%TAP | ['EP', '(0.125)TAP'] | 177 | 3141 |  | 31.59 | Storage modulus (30°C) (MPa)/None/Storage modulus (Tg+40°C) (MPa)
j.cej.2020.125942_22_0 | EP/3UiO66 | ['EP', '(3)UiO66'] |  | 1413 |  | 28.8 | Storage modulus (MPa)/None/Storage modulus (30°C) (MPa)
j.cej.2020.125942_22_0 | EP/3UiO66-PDA-PBA | ['EP', '3UiO66-PDA-PBA'] |  | 1580 |  | 33.4 | Storage modulus (MPa)/None/Storage modulus (30°C) (MPa)
c7py00660h | EP/5HNT | ['EP', '(5)HNT'] | 197 | 1964 |  | 74 | Tensile modulus (MPa)/None/of DMA E' (MPa)
c7py00660h | EP/5HNT@PDA | ['EP', '(5)HNT@PDA'] | 210 | 2134 |  | 83 | Tensile modulus (MPa)/None/of DMA E' (MPa)
c7py00660h | EP/5HNT@PDA@ Fe(OH)3 | ['EP', '5HNT@PDA@Fe(OH)3'] | 199 | 2100 |  | 77 | Tensile modulus (MPa)/None/of DMA E' (MPa)
j.cej.2019.122046 | EP/6LDH-CD | ['EP', '(6)LDH-CD'] | 210 | 5779.2 |  | 38 | Tensile modulus (MPa)/None/G' (MPa)
j.cej.2019.122046 | EP/6LDH-CD + Ferr | ['EP', '(6)LDH-CD+Ferr'] | 210 | 5798.8 |  | 45 | Tensile modulus (MPa)/None/G' (MPa)
j.cej.2019.122046 | EP/6LDH-CD-Ferr | ['EP', '(6)LDH-CD-Ferr'] | 210 | 5894 |  | 36 | Tensile modulus (MPa)/None/G' (MPa)
j.jaap.2017.07.014 | EP/7.5% DHBAZ | ['EP', '(0.075)DHBAZ'] | 170 | 1876 |  | 23.9 | E' (T + 30 K) (MPa)/E' at 40 °C (MPa)/E" at 40 °C (MPa)
j.compositesb.2020.108228 | EP/7.5%TAP | ['EP', '(0.075)TAP'] | 185 | 2966 |  | 38.94 | Storage modulus (30°C) (MPa)/None/Storage modulus (Tg+40°C) (MPa)
j.polymdegradstab.2021.109715 | EP/Tetra-DOPO-2.5 | ['EP', 'Tetra-DOPO(2.5)'] | 165 | 1850.3 |  | 18 | E (30 °C) (MPa)/None/E (Tg+30°C) (MPa)
j.polymdegradstab.2021.109715 | EP/Tetra-DOPO-5.0 | ['EP', 'Tetra-DOPO(5.0)'] | 161 | 1962.1 |  | 16.7 | E (30 °C) (MPa)/None/E (Tg+30°C) (MPa)
j.matdes.2012.09.013 | Epoxy | ['EP'] | 89 | 2600 | 210 | 206 | E0 (MPa)/E (MPa)/E'R at 120 °C (MPa)
pen.20864 | Epoxy n-MMT | ['EPn-MMT'] | 228 | 2310 |  | 98.2 | Storage modulus (120°C) ()/None/Storage modulus (250°C) ()
00405000.2021.1958543 | Epoxy N/A | ['EPN/A'] | 97.2 | 2217 |  | 16.9 | E' at 35 °C (MPa)/None/E' at 120 C (MPa
pen.20864 | Epoxy/d-MMT | ['EP', 'd-MMT'] | 225 | 2060 |  | 62.5 | Storage modulus (120°C) ()/None/Storage modulus (250°C) ()
molecules24183285_11_0 | FDA-DGEBA | ['FDA', 'DGEBA'] | 76 | 271 |  | 1.3 | E'glassy (Pa)/None/E'rubbery (Pa)
molecules24183285_11_0 | FDA-DGEVA | ['FDA', 'DGEVA'] | 46 | 545 |  | 0.959 | E'glassy (Pa)/None/E'rubbery (Pa)
amr.853.28_3_1 | GEHP 1 | ['GEHP(1)'] | 88.9 | 12614 |  | 2500 | E' (MPa)/None/E" (MPa)
amr.853.28_3_1 | GEHP1-tb | ['GEHP(1)', 'tb'] | 89.25 | 11998 |  | 2500 | E' (MPa)/None/E" (MPa)
amr.853.28_3_1 | GEHP2 | ['GEHP(2)'] | 88.01 | 13558 |  | 2500 | E' (MPa)/None/E" (MPa)
amr.853.28_3_1 | GEHP2-tb | ['GEHP(2)', 'tb'] | 89.78 | 13444 |  | 2500 | E' (MPa)/None/E" (MPa)
amr.853.28_3_1 | GEHPO | ['GEHPO'] | 87.05 | 11912 |  | 2500 | E' (MPa)/None/E" (MPa)
amr.853.28_3_1 | GEHPO-t6 | ['GEHPO', 't(6)'] | 86.93 | 10510 |  | 2500 | E' (MPa)/None/E" (MPa)
polb.21903_7_0 | GPE-TA1.0 | ['GPE-TA1.0'] | 87.3 | 2600 |  | 14 | E' at 30°C (GPa)/None/E' at 130°C (MPa)
polb.21903_7_0 | GPE-TA1.0/MFC5 | ['GPE-TA1.0', 'MFC(5)'] | 90.5 | 2200 |  | 96 | E' at 30°C (GPa)/None/E' at 130°C (MPa)
s10965-005-1766-9_6_0 | III/I = 1/0.8 | ['III', 'I=(10.8)'] | 171.1 | 1122.02 |  | 6.60436 | E' glass. (Mpa)/None/E'rub rub. (Mpa)
s10965-005-1766-9_6_0 | III/I = 1/0.8 | ['III', 'I=(10.8)'] | 201.9 | 1436.93 |  | 95.919 | E' glass. (Mpa)/None/E'rub rub. (Mpa)
s10965-005-1766-9_6_0 | III/I = 1/0.8 | ['III', 'I=(10.8)'] | 204.1 | 2012.5 |  | 92.1669 | E' glass. (Mpa)/None/E'rub rub. (Mpa)
s10965-005-1766-9_6_0 | III/I = 1/1 | ['III', 'I=(11)'] | 173.2 | 1903.71 |  | 6.60436 | E' glass. (Mpa)/None/E'rub rub. (Mpa)
molecules24183285_11_0 | IPTA1-DGEBA | ['IPTA(1)', 'DGEBA'] | 99 | 1600 |  | 13.8 | E'glassy (Pa)/None/E'rubbery (Pa)
molecules24183285_11_0 | IPTA1-DGEVA | ['IPTA(1)', 'DGEVA'] | 59 | 2700 |  | 10.5 | E'glassy (Pa)/None/E'rubbery (Pa)
molecules24183285_11_0 | IPTA2-DGEBA | ['IPTA(2)', 'DGEBA'] | 89 | 2140 |  | 13.8 | E'glassy (Pa)/None/E'rubbery (Pa)
molecules24183285_11_0 | IPTA2-DGEVA | ['IPTA(2)', 'DGEVA'] | 57 | 1720 |  | 6.92 | E'glassy (Pa)/None/E'rubbery (Pa)
s10118-020-2395-9 | M-PI-1.5W-0.5 | ['M', 'PI', '(1.5)W0.5'] | 277 | 10416 |  | 2931 | Tensile modulus (MPa)/None/G' (GPa)
s10118-020-2395-9 | M-PI-1.5W-1 | ['M', 'PI', '(1.5)W1'] | 278 | 10584 |  | 3072 | Tensile modulus (MPa)/None/G' (GPa)
s10118-020-2395-9 | M-PI-1.5W-2 | ['M', 'PI', '(1.5)W2'] | 279 | 10416 |  | 3336 | Tensile modulus (MPa)/None/G' (GPa)
s10118-020-2395-9 | M-PI-1W-0.5 | ['M', 'PI', '(1)W0.5'] | 277 | 9660 |  | 2941 | Tensile modulus (MPa)/None/G' (GPa)
s10118-020-2395-9 | M-PI-1W-1 | ['M', 'PI', '(1)W1'] | 277 | 10136 |  | 3034 | Tensile modulus (MPa)/None/G' (GPa)
s10118-020-2395-9 | M-PI-1W-2 | ['M', 'PI', '(1)W2'] | 276 | 10360 |  | 3276 | Tensile modulus (MPa)/None/G' (GPa)
molecules24183285_11_0 | MXDA-DGEBA | ['MXDA', 'DGEBA'] | 116 | 120 |  | 18 | E'glassy (Pa)/None/E'rubbery (Pa)
s10118-020-2395-9 | MY | ['MY'] | 275 | 10444 |  | 2737 | Tensile modulus (MPa)/None/G' (GPa)
app.43124 | Neat | ['EP'] | 85 | 2075.32 |  | 35.12 | Storage modulus (30°C) (MPa)/None/Storage modulus (100°C) (MPa)
j.polymer.2017.04.007 | Neat | ['EP'] | 174.9 | 2105 |  | 27.2 | E',25 °C MPa/None/E' , 225 °C MPa | alpha-transition is Tg
app.46891_9_1 | Neat DMS-E09 | ['EPDMS', 'E(09)'] | 9 | 2655 |  | 1.8 | E's (MPa)/None/E' (MPa)
j.compscitech.2018.10.013 | neat epoxy | ['EP'] |  | 1680 |  | 4110 | E (GPa)/None/Ef (GPa)
pen.20864 | Neat epoxy | ['EP'] | 228 | 1800 |  | 63.5 | Storage modulus (120°C) ()/None/Storage modulus (250°C) ()
pen.24355_7_0 | Neat epoxy | ['EP'] |  | 12392.44 | 10390.69 | 124.17 | E'(MPa) 35°C/E' / (MPA) 60°C/E' (MPa) 120°C
j.polymer.2017.04.007 | P1-H10 | ['P1', 'H(10)'] |  | 2675 |  | 24.2 | E',25 °C MPa/None/E' , 225 °C MPa
j.polymer.2017.04.007 | P5-H10 | ['P5', 'H(10)'] |  | 3055 |  | 24.7 | E',25 °C MPa/None/E' , 225 °C MPa
j.eurpolymj.2011.10.017 | pCBT | ['pCBT'] |  | 2810 |  | 57 | Tensile modulus (GPa)/None/Storage modulus (0°C) (MPa)
j.eurpolymj.2011.10.017 | pCBT/EP 1% | ['pCBT', 'EP(0.01)'] |  | 2072 |  | 57 | Tensile modulus (GPa)/None/Storage modulus (0°C) (MPa)
j.eurpolymj.2011.10.017 | pCBT/EP 2% | ['pCBT', 'EP(0.02)'] |  | 2591 |  | 62 | Tensile modulus (GPa)/None/Storage modulus (0°C) (MPa)
j.eurpolymj.2011.10.017 | pCBT/EP 3% | ['pCBT', 'EP(0.03)'] |  | 2142 |  | 60 | Tensile modulus (GPa)/None/Storage modulus (0°C) (MPa)
j.eurpolymj.2011.10.017 | pCBT/EP 4% | ['pCBT', 'EP(0.04)'] |  | 2209 |  | 56 | Tensile modulus (GPa)/None/Storage modulus (0°C) (MPa)
mame.201400293 | Phos-DBS | ['Phos', 'DBS'] |  | 1550 |  | 10 | E' b (MPa)/None/E' a (MPa)
mame.201400293 | Phos-DCA | ['Phos', 'DCA'] |  | 1870 |  | 15 | E' b (MPa)/None/E' a (MPa)
mame.201400293 | Phos-TFSI | ['Phos', 'TFSI'] |  | 1440 |  | 9 | E' b (MPa)/None/E' a (MPa)
j.eurpolymj.2021.110282 | REEP/ HDDM | ['REEP', 'HDDM'] | 320 | 1864 | 2500 | 2500 | E'at 25 °C/ MPa/Tensile modulus (GPa)/Tensile modulus (GPa) |  | j.eurpolymj.2021.110282_5_0.jpg
j.eurpolymj.2020.110053_8_0 | Reprocessed DADE-D230 | ['ReprocessedDADE', 'D230'] |  | 2533.5 |  | 28.4 | E' (MPa)/None/Tensile modulus (MPa) | 2533.5
d0gc03451g | SA-GA-EP/DIFFA | ['SA-GA-EP', 'DIFFA'] |  | 2188.7 |  | 20.7 | E' (30 °C) (MPa)/None/E' at T + 30 °C (MPa)
polb.21903_7_0 | SPE-TA1.0 | ['SPE-TA1.0'] | 106.6 | 2700 |  | 33 | E' at 30°C (GPa)/None/E' at 130°C (MPa)
polb.21903_7_0 | SPE-TA1.0/MFC5 | ['SPE-TA1.0', 'MFC(5)'] | 116 | 2600 |  | 113 | E' at 30°C (GPa)/None/E' at 130°C (MPa)
pen.10137 | System-1 | ['System(1)'] |  | 2380 |  | 3.22 | Tensile modulus (GPa)/None/G' from DMA (Pa) [25°C]
pen.10137 | System-1N | ['System', '(1)N'] |  | 3690 |  | 3.472 | Tensile modulus (GPa)/None/G' from DMA (Pa) [25°C]
pen.10137 | System-1NR | ['System', '(1)NR'] |  | 3000 |  | 3.472 | Tensile modulus (GPa)/None/G' from DMA (Pa) [25°C]