## Tg_SM_clean__
Ref | Samples | V(EA) | SM_Av_Tg (MPa) | SM_Ap_Tg (MPa) | Tg (°C)
00405000.2021.1958543 | 1CNC-Epoxy 82.2 | ['(0,01)CNC', 'DGEBA', 'jeffamine'] | 1796 | 14.4 | 96.8
00405000.2021.1958543 | 3CNC-Epoxy 70.5 | ['(0,03)CNC', 'DGEBA', 'jeffamine'] | 2490 | 17.1 | 85.5
00405000.2021.1958543 | 5CNC-Epoxy 60.1 | ['(0,05)CNC', 'DGEBA', 'jeffamine'] | 2574 | 23.1 | 82.1
00405000.2021.1958543 | Epoxy N/A | ['DGEBA', 'jeffamine'] | 2217 | 16.9 | 97.2 | : impossible de reconstruire le code SMILE
amr.853.28_3_1 | GEHP 1 | ['GEHP1'] | 12614 | 173 | 88.9 | : dejà presents dans le jeu de données
amr.853.28_3_1 | GEHP1-tb | ['GEHP1-tb'] | 11998 | 404.2 | 89.25 | : nouvelle valeur ou correction
amr.853.28_3_1 | GEHP2 | ['GEHP2'] | 13558 | 199.1 | 88.01 | : donnée à supprimer dans le jeu global
amr.853.28_3_1 | GEHP2-tb | ['GEHP2-tb'] | 13444 | 534.9 | 89.78
amr.853.28_3_1 | GEHPO | ['GEHPO'] | 11912 | 144 | 87.05
amr.853.28_3_1 | GEHPO-t6 | ['GEHPO-t6'] | 10510 | 480 | 86.93
app.43124 | E+ -10wt % ENP | ['EP', '(0.1)ENP'] | 2282.35 | 21.33 | 70
app.43124 | E+2 wt % ENP | ['EP', '(0.02)ENP'] | 2484.02 | 76.13 | 80
app.43124 | E+3 wt % ENP | ['EP', '(0.03)ENP'] | 2229.3 | 76.21 | 92.5
app.43124 | E+4 wt % ENP | ['EP', '(0.04)ENP'] | 2531.23 | 61.08 | 95
app.43124 | E+5 wt % ENP | ['EP', '(0.05)ENP'] | 2110.15 | 22.41 | 80
app.43124 | E+1 wt % ENP | ['EP', '(0.01)ENP'] | 2301 | 35 | 75
app.43124 | Neat | ['EP'] | 2075.32 | 35.12 | 85
app.46891_9_1 | DGEBA | ['DGEBA(100)', 'DMS-E09(0)', 'MeTHPA(80)', 'BMDA(0.2)'] | 2709 | 16 | 120.2
app.46891_9_1 | E09-10 | ['DGEBA(90)', 'DMS-E09(5)', 'MeTHPA(80.1)', 'BMDA(0.2)'] | 2385 | 15 | 107.2
app.46891_9_1 | E09-15 | ['DGEBA(85)', 'DMS-E09(15)', 'MeTHPA(83.3)', 'BMDA(0.2)'] | 2292 | 12 | 99.3
app.46891_9_1 | E09-20 | ['DGEBA(80)', 'DMS-E09(20)', 'MeTHPA(83.4)', 'BMDA(0.2)'] | 2076 | 13 | 91.6
app.46891_9_1 | E09-5 | ['DGEBA(90)', 'DMS-E09(0)', 'MeTHPA(80)', 'BMDA(0,2)'] | 2416 | 15 | 115.8
app.46891_9_1 | Neat DMS-E09 | ['DGEBA(0)', 'DMS-E09(100)', 'MeTHPA(82)', 'BMDA(0,2)'] | 2655 | 1.8 | 9
c7py00660h | EP | ['EP'] | 1457 | 69 | 209
c7py00660h | EP/5HNT | ['EP', '(5)HNT'] | 1964 | 74 | 197
c7py00660h | EP/5HNT@PDA | ['EP', '(5)HNT@PDA'] | 2134 | 83 | 210
c7py00660h | EP/5HNT@PDA@ Fe(OH)3 | ['EP', '5HNT@PDA@Fe(OH)3'] | 2100 | 77 | 199
d0gc03451g | DGEBA/DDM | ['DGEBA', 'DDM'] | 1620.7 | 7.6 | 143
d0gc03451g | SA-GA-EP/DIFFA | ['SA-GA-EP', 'DIFFA'] | 2188.7 | 20.7 | 204
expresspolymlett.2011.27 | EP(DDM)-Ref | ['DGEBA', 'DDM'] | 2630 | 43 | 173
expresspolymlett.2011.27 | EP(DDM)/BOX (75/25) | ['DGEBA(37.5)', 'DDM(37.5)', 'BOX((25)'] | 3720 | 30 | 158
expresspolymlett.2011.27 | EP(DETA)-Ref | ['DGEBA' ,'DETA'] | 2690 | 33 | 130
expresspolymlett.2011.27 | EP(DETA)/BOX (75/25) | ['DGEBA(37.5)', 'DETA(37.5)', 'BOX(25)'] | 3245 | 28 | 134
expresspolymlett.2011.27 | EP(DETA/DDM)-Ref | ['DGEBA', 'DETA', 'DDM'] | 2690 | 41 | 155
expresspolymlett.2011.27 | EP(DETA/DDM)/BOX (75/25) | ['DGEBA(25)', 'DETA(25)', 'DDM(25)', 'BOX(25)'] | 3560 | 23 | 151
j.cej.2019.122046 | EP | ['EP'] | 1833 | 44 | 210
j.cej.2019.122046 | EP/6LDH-CD | ['EP', '(6)LDH-CD'] | 2105 | 38 | 210
j.cej.2019.122046 | EP/6LDH-CD + Ferr | ['EP', '(6)LDH-CD+Ferr'] | 2071 | 45 | 210
j.cej.2019.122046 | EP/6LDH-CD-Ferr | ['EP', '(6)LDH-CD-Ferr'] | 2064 | 36 | 210
j.cej.2020.125942_22_0 | EP | ['EP'] | 1545 | 22.5 | 159
j.cej.2020.125942_22_0 | EP/3UiO66 | ['EP', '(3)UiO66'] | 1413 | 28.8 | 165
j.cej.2020.125942_22_0 | EP/3UiO66-PDA-PBA | ['EP', '3UiO66-PDA-PBA'] | 1580 | 33.4 | 166
j.cej.2021.128647 | DBDBBB/ 33DDS | ['DBDBBB', '33DDSa'] | 1090 | 7.36 | 120.4
j.cej.2021.128647 | DBDBBB/ 33DDSb | ['DBDBBB', '33DDSb'] | 1410 | 21.5 | 113.3
j.cej.2021.128647 | DBDBBB/ 44DDSª | ['DBDBBB', '44DDSa'] | 1480 | 6.43 | 134.6
j.cej.2021.128647 | DBDBBB/ 44DDSb | ['DBDBBB', '44DDSb'] | 1210 | 15.5 | 123.1
j.cej.2021.128647 | DBDBBB/ 44DDS | ['DBDBBB', '44DDS'] | 1080 | 2.79 | 125.3
j.cej.2021.128647 | DBDBBB/ 33DDS | ['DBDBBB', '33DDS'] | 1080 | 1.94 | 116.1
j.compositesb.2020.108228 | EP | ['DGEBA'] | 2926 | 47.29 | 185
j.compositesb.2020.108228 | EP/10%TAP | ['DGEBA', '(0.1)TAP'] | 3200 | 32.95 | 178
j.compositesb.2020.108228 | EP/12.5%TAP | ['DGEBA', '(0.125)TAP'] | 3141 | 31.59 | 177
j.compositesb.2020.108228 | EP/7.5%TAP | ['DGEBA', '(0.075)TAP'] | 2966 | 38.94 | 185
j.eurpolymj.2006.10.030 | BADGE/DDM | ['BADGE', 'DDM'] | 1630 | 39 | 187
j.eurpolymj.2006.10.030 | BADGE/HMPA | ['BADGE', 'HMPA'] | 1810 | 28 | 164
j.eurpolymj.2006.10.030 | BGTF/DDM | ['BGTF', 'DDM'] | 2230 | 26 | 170
j.eurpolymj.2006.10.030 | BGTF/HMPA | ['BGTF', 'HMPA'] | 1970 | 24 | 175
j.eurpolymj.2011.10.017 | pCBT | ['pCBT'] | 2810 | 57 | 65.7
j.eurpolymj.2011.10.017 | pCBT/EP 1% | ['pCBT', 'EP(0.01)'] | 2072 | 57 | 67.9
j.eurpolymj.2011.10.017 | pCBT/EP 2% | ['pCBT', 'EP(0.02)'] | 2591 | 62 | 62.3
j.eurpolymj.2011.10.017 | pCBT/EP 3% | ['pCBT', 'EP(0.03)'] | 2142 | 60 | 62.6
j.eurpolymj.2011.10.017 | pCBT/EP 4% | ['pCBT', 'EP(0.04)'] | 2209 | 56 | 60.3
j.eurpolymj.2020.110053_8_0 | DADE-D230 | ['DADE', 'D230'] | 1900 | 35.2 | 106
j.eurpolymj.2020.110053_8_0 | DGEBA-D230 | ['DGEBA', 'D230'] | 2050 | 16.9 | 98
j.eurpolymj.2020.110053_8_0 | Reprocessed DADE-D230 | ['ReprocessedDADE', 'D230'] | 1500 | 28.4 | 97
j.eurpolymj.2021.110282 | DGEBA/ HDDM | ['DGEBA', 'HDDM'] | 2445 | 40.6 | 161.4
j.eurpolymj.2021.110282 | REEP/ HDDM | ['REEP', 'HDDM'] | 1864 | 637 | 320
j.eurpolymj.2021.110282 | REEP/ HDDM | ['REEP', 'DGEBA', 'HDDM'] | 1928 | 407 | 206
j.jaap.2017.07.014 | EP | ['DGEBA', '(0,25)DDM'] | 1707 | 26.7 | 175
j.jaap.2017.07.014 | EP/7.5% DHBAZ | ['DGEBA', '(0,25)DDM', '(0.075)DHBAZ'] | 1876 | 23.9 | 170
j.matchemphys.2015.05.006 | DGEBA-MHHPA | ['DGEBA', 'MHHPA'] | 2166.7 | 33.8 | 33.8
j.matchemphys.2015.05.006 | DGEBA-PMSE-0.2 | ['DGEBA(0,8)', 'PMSE(0,2)','MHHPA'] | 2172.8 | 30.4 | 30.4
j.matchemphys.2015.05.006 | DGEBA-PMSE-0.4 | ['DGEBA(0,6)', 'PMSE(0,4)','MHHPA'] | 1802.2 | 28.6 | 28.6
j.matdes.2012.09.013 | 0.1 wt.% MWNT | ['DGEBA', '(0.001)MWNT'] | 3650 | 179 | 91
j.matdes.2012.09.013 | 0.5 wt.% MWNT | ['DGEBA', '(0.005)MWNT'] | 4315 | 227 | 88
j.matdes.2012.09.013 | 0.5 wt.% MWNT-OH | ['DGEBA', '(0.005)MWNT-OH'] | 3859 | 352 | 92
j.matdes.2012.09.013 | 1 wt.% MWNT | ['DGEBA', '(0.01)MWNT'] | 3780 | 227 | 88
j.matdes.2012.09.013 | 1 wt.% MWNT-OH | ['DGEBA', '(0.01)MWNT-OH'] | 3455 | 325 | 93.5
j.matdes.2012.09.013 | 1.5 wt.% MWNT | ['DGEBA', '(0.015)MWNT'] | 3253 | 179 | 88.5
j.matdes.2012.09.013 | 2 wt.% MWNT-OH | ['DGEBA', '(0.02)MWNT-OH'] | 3624 | 322 | 95.5
j.matdes.2012.09.013 | Epoxy | ['DGEBA'] | 2945 | 206 | 89
j.polymdegradstab.2020.109292 | 10HS/10LHP | ['EP', '(0,10)HS', '(0,10)LHP'] | 2214 | 11 | 68.9
j.polymdegradstab.2020.109292 | 15HS/5LHP | ['EP', '(0,15)HS', '(0,05)LHP'] | 2474 | 15 | 69.3
j.polymdegradstab.2020.109292 | 20APP | ['EP', '(0,20)APP'] | 2257 | 14 | 69.2
j.polymdegradstab.2020.109292 | 20HS | ['EP', '(0,20)HS'] | 2298 | 19 | 69.3
j.polymdegradstab.2020.109292 | 20LHP | ['EP', '(0,2)LHP'] | 2262 | 8 | 71.1
j.polymdegradstab.2020.109292 | 5HS/15LHP | ['EP', '(0,05)HS', '(0,15)LHP'] | 2120 | 10 | 68.4
j.polymdegradstab.2020.109292 | EP | ['EP'] | 1767 | 7 | 70.6
j.polymdegradstab.2021.109715 | EP | ['(0,821)DGEBA', '(0,179)DDM'] | 1896.2 | 15 | 151
j.polymdegradstab.2021.109715 | EP/Tetra-DOPO-2.5 | ['(0,8)DGEBA', '(0,175)DDM', 'Tetra-DOPO(0,025)'] | 1850.3 | 18 | 165
j.polymdegradstab.2021.109715 | EP/Tetra-DOPO-5.0 | ['(0,78)DGEBA', '(0,17)DDM', 'Tetra-DOPO(0,05)'] | 1962.1 | 16.7 | 161
j.polymer.2017.04.007 | 10H | ['(10)HBE', 'POSS(0)', 'DGEBA(64)', '33DDS(26)'] | 2540 | 19.7 | 163
j.polymer.2017.04.007 | Neat | ['(0)HBE', 'POSS(0)', 'DGEBA(73)', '33DDS(27)'] | 2105 | 27.2 | 174
j.polymer.2017.04.007 | P1-H10 | ['(10)HBE', 'POSS(1)', 'DGEBA(64)', '33DDS(25)'] | 2675 | 24.2 | 167
j.polymer.2017.04.007 | P5-H10 | ['(10)HBE', 'POSS(5)', 'DGEBA(61)', '33DDS(24)'] | 3055 | 24.7 | 170
jnn.2010.1385 | DGEBA-DDM | ['DGEBA', 'DDM'] | 1930 | 14 | -16
jnn.2010.1381 |  | ['DGEBA', 'DDM', '(0.02)C30B'] | 1990 | 17 | -15
jnn.2010.1382 |  | ['DGEBA', 'DDM', '(0.04)C30B'] | 2030 | 21 | -15
jnn.2010.1383 |  | ['DGEBA', 'DDM', '(0.06)C30B'] | 2060 | 20 | -13
jnn.2010.1385 |  | ['DGEBA', 'DDS'] | 2040 | 16 | -16
jnn.2010.1385 |  | ['DGEBA', 'DDS', '(0.02)C30B'] | 2040 | 16 | -7
jnn.2010.1385 |  | ['DGEBA', 'DDS', '(0.04)C30B'] | 2120 | 19 | -7
jnn.2010.1385 |  | ['DGEBA', 'DDS', '(0.06)C30B'] | 2240 | 24 | -5
jnn.2010.1385 |  | ['DGEBA', 'DDM', '(0.02)C15A'] | 1830 | 18 | -15
jnn.2010.1385 |  | ['DGEBA', 'DDM', '(0.04)C15A'] | 1970 | 18 | -15
jnn.2010.1385 |  | ['DGEBA', 'DDM', '(0.06)C15A'] | 1910 | 12 | -16
jnn.2010.1385 |  | ['DGEBA', 'DDS', '(0.02)C15A'] | 1980 | 15 | -7
jnn.2010.1385 |  | ['DGEBA', 'DDS', '(0.04)C15A'] | 1940 | 13 | -6
jnn.2010.1385 |  | ['DGEBA', 'DDS', '(0.06)C15A'] | 2070 | 7 | -7
mame.201400293 |  | ['DGEBA','jeffamine'] | 1720 | 15 | 95
mame.201400294 |  | ['DGEBA','jeffamine', '(0.025) Phos-DCA'] | 1870 | 15 | 87
mame.201400295 |  | ['DGEBA','jeffamine', '(0.01) Phos-DCA'] | 1660 | 13 | 85
mame.201400296 |  | ['DGEBA','jeffamine', '(0.02) Phos-DCA'] | 1340 | 7 | 76
mame.201400297 |  | ['DGEBA','jeffamine', '(0.025) Phos-DBS'] | 1550 | 10 | 90
mame.201400298 |  | ['DGEBA','jeffamine', '(0.01) Phos-DBS'] | 1700 | 9 | 85
mame.201400299 |  | ['DGEBA','jeffamine', '(0.02) Phos-DBS'] | 1200 | 6 | 77
mame.201400300 |  | ['DGEBA','jeffamine', '(0.025) Phos-TFSI'] | 1440 | 9 | 93
mame.201400301 |  | ['DGEBA','jeffamine', '(0.01) Phos-TFSI'] | 1300 | 9 | 97
mame.201400302 |  | ['DGEBA','jeffamine', '(0.02) Phos-TSFI'] | 1150 | 8 | 95
molecules24183285_11_0 | BDA-DGEBA | ['BDA', 'DGEBA'] | 1290 | 4.84 | 77
molecules24183285_11_0 | BDA-DGEVA | ['BDA', 'DGEVA'] | 2410 | 4.29 | 45
molecules24183285_11_0 | FDA-DGEBA | ['FDA', 'DGEBA'] | 271 | 1.3 | 76
molecules24183285_11_0 | FDA-DGEVA | ['FDA', 'DGEVA'] | 545 | 0.959 | 46
molecules24183285_11_0 | IPTA1-DGEBA | ['IPTA1', 'DGEBA'] | 1600 | 13.8 | 99
molecules24183285_11_0 | IPTA1-DGEVA | ['IPTA1', 'DGEVA'] | 2700 | 10.5 | 59
molecules24183285_11_0 | IPTA2-DGEBA | ['IPTA2', 'DGEBA'] | 2140 | 13.8 | 89
molecules24183285_11_0 | IPTA2-DGEVA | ['IPTA2', 'DGEVA'] | 1720 | 6.92 | 57
molecules24183285_11_0 | MXDA-DGEBA | ['MXDA', 'DGEBA'] | 120 | 18 | 116
pen.10137 | System-1 | ['System1'] | 1150 | 5.7 | 150
pen.10137 | System-1N | ['System-1N'] | 1240 | 13.2 | 150
pen.10137 | System-1NR | ['System-1NR'] | 1240 | 8.72 | 150
pen.20864 | Epoxy n-MMT | ['EP', 'n-MMT'] | 2310 | 98.2 | 228
pen.20864 | Epoxy/d-MMT | ['EP', 'd-MMT'] | 2060 | 62.5 | 225
pen.20864 | Neat epoxy | ['EP'] | 1800 | 63.5 | 228
pen.24355_7_0 | 0.25 wt% DA-G/epoxy | ['(0.0025)DA-G', 'EP'] | 13419.66 | 160.54 | 81
pen.24355_7_0 | 0.5 wt% DA-G/epoxy | ['(0.005)DA-G', 'EP'] | 20353.52 | 257.54 | 75
pen.24355_7_0 | 0.75 wt% DA-G/epoxy | ['(0.0075)DA-G', 'EP'] | 16244.38 | 209.04 | 90
pen.24355_7_0 | Neat epoxy | ['EP'] | 12392.44 | 124.17 | 96
polb.21903_7_0 | GPE-TA1.0 | ['GPE', 'TA'] | 2600 | 14 | 87.3
polb.21903_7_0 | GPE-TA1.0/MFC5 | ['GPE', 'TA', 'CNC(0,05)'] | 2200 | 96 | 90.5
polb.21903_7_0 | SPE-TA1.0 | ['SPE', 'TA'] | 2700 | 33 | 106.6
polb.21903_7_0 | SPE-TA1.0/MFC5 | ['SPE', 'TA', 'CNC(0,05)'] | 2600 | 113 | 116
polb.24004 | 30D400-70LP | ['DGEBA', 'D400(0.3)', 'LP(0.7)'] | 2858 | 52 | 117
polb.24004 | 60D400-40LP | ['DGEBA', 'D400(0.6)', 'LP(0.4)'] | 3149 | 29 | 87
polb.24004 | 90D400-10LP | ['DGEBA', 'D400(0.9)', 'LP(0.1)'] | 2878 | 16 | 60
s10118-020-2395-9 | E-51 | ['E(51)'] | 7000 | 63 | 191
s10118-020-2395-9 | E-PI-1.5W-0.5 | ['E-PI(1.5)', 'W(0.5)'] | 7616 | 70 | 200
s10118-020-2395-9 | E-PI-1.5W-1 | ['E-PI(1.5)', 'W(1)'] | 7756 | 74 | 203
s10118-020-2395-9 | E-PI-1.5W-2 | ['E-PI(1.5)', 'W(2)'] | 8680 | 73 | 201
s10118-020-2395-9 | E-PI-1W-0.5 | ['E-PI(1)', 'W(0.5)'] | 7644 | 70 | 208
s10118-020-2395-9 | E-PI-1W-1 | ['E-PI(1)', 'W(1)'] | 7812 | 73 | 203
s10118-020-2395-9 | E-PI-1W-2 | ['E-PI(1)', 'W(2)'] | 7896 | 70 | 203
s10118-020-2395-9 | M-PI-1.5W-0.5 | ['M-PI(1.5)', 'W(0.5)'] | 10416 | 56 | 277
s10118-020-2395-9 | M-PI-1.5W-1 | ['M-PI(1.5)', 'W(1)'] | 10584 | 59 | 278
s10118-020-2395-9 | M-PI-1.5W-2 | ['M-PI(1.5)', 'W(2)'] | 10416 | 61 | 279
s10118-020-2395-9 | M-PI-1W-0.5 | ['M-PI(1.5)', 'W(0.5)'] | 9660 | 42 | 277
s10118-020-2395-9 | M-PI-1W-1 | ['M-PI(1.5)', 'W(1)'] | 10136 | 45 | 277
s10118-020-2395-9 | M-PI-1W-2 | ['M-PI(1.5)', 'W(2)'] | 10360 | 47 | 276
s10118-020-2395-9 | MY | ['MY'] | 10444 | 39 | 275
s10965-005-1766-9_6_0 | III/I = 1/0.8 | ['III/I=1/0.8'] | 1122.02 | 6.6 | 171.1
s10965-005-1766-9_6_0 | 830LVP/I=1/0.8 | ['830LVP/I=1/0.8'] | 1436.93 | 95.9 | 201.9
s10965-005-1766-9_6_0 | 830LVP/I=1/1 | ['830LVP/I=1/1'] | 2012.5 | 92.1 | 204.1
s10965-005-1766-9_6_0 | III/I = 1/1 | ['III/I=1/1'] | 1903.71 | 6.604 | 173.2
j.compositesb.2019.107261 | EP | ['EP'] | 1950 | 21.1 | 158
j.compositesb.2019.107261 | EP/UiO-66-NH2 | ['EP', 'UiO(66)-NH2'] | 1850 | 22.1 | 160
j.compositesb.2019.107261 | EP/SiO2@UiO-66-1 | ['EP', 'SiO2@UiO-66-1'] | 2000 | 22.7 | 160
j.compositesb.2019.107261 | EP/SiO2@UiO-66-2 | ['EP', 'SiO2@UiO-66-2'] | 2030 | 22.4 | 162
j.compositesb.2019.107261 | EP/SiO2@UiO-66-3 | ['EP', 'SiO2@UiO-66-3'] | 2040 | 22.3 | 161
j.compositesb.2019.107261 | EP/E-SiO 2 | ['EP', 'SiO2'] | 2010 | 23.1 | 163
s00289-017-1928-z | Neat EP | ['DGEBA', 'IPD'] | 1570 | 180 | 131.7
s00289-017-1928-z | EP/S-2.5 | ['DGEBA', 'IPD', 'S-2.5'] | 1130 | 760 | 144.4
s00289-017-1928-z | EP/AS-2.5 | ['DGEBA', 'IPD', 'SiO2(0,025)'] | 1200 | 770 | 144.6
s00289-017-1928-z | EP/AS-5.0 | ['DGEBA', 'IPD', 'SiO2(0,05)'] | 1330 | 940 | 147.5
10.1088/0954-0083/13/2/328 | Ba | ['Ba'] | 3300 | 51 | 152
10.1088/0954-0083/13/2/328 | Ba/ATBN-10 | ['Ba', 'ATBN(0,10)'] | 2700 | 53 | 185
10.1088/0954-0083/13/2/328 | Ba/ATBN-30 | ['Ba', 'ATBN(0,30)'] | 1800 | 41 | 255
10.1088/0954-0083/13/2/328 | Ba/HPMI-10 | ['Ba', 'HPMI(0,10)'] | 3900 | 31 | 183
10.1088/0954-0083/13/2/328 | Ba/HPMI-5/ATBN-10 | ['Ba', 'HPMI(0,05)', 'ATBN(0,10)'] | 3000 | 58 | 188
10.1088/0954-0083/13/2/328 | Ba/HPMI-10/ATBN-10 | ['Ba', 'HPMI(0,10)', 'ATBN(0,10)'] | 3200 | 62 | 185
10.1088/0954-0083/13/2/328 | Ba/HPMI-5/ATBN-30 | ['Ba', 'HPMI(0,05)', 'ATBN(0,30)'] | 2000 | 53 | 230
polym13050750 | DMAP-lignin epoxide resin | ['DMAP', '(0,136)TETA'] | 1200 | 28 | 46
polym13050750 | BTEAC-lignin epoxide resin | ['BTEAC', '(0,136)TETA'] | 4286 | 43 | 90
polym13050750 | BADGE resin | ['BADGE', '(0,136)TETA'] | 8190 | 146 | 75
j.eurpolymj.2014.03.034_10_0 | GETT-IPD | ['GETT', 'IPD'] | 5280 | 116 | 129
j.eurpolymj.2014.03.034_10_0 | DGEBA-IPD | ['DGEBA', 'IPD'] | 1290 | 13.8 | 149
j.cej.2019.123662_11_0 | EP/AP1 | ['DGEBA', 'ACA', 'PEA'] | 2003 | 20 | 114
j.cej.2019.123662_11_0 | EP/AP1.3 | ['DGEBA', 'ACA', 'PEA(0,769)'] | 2142 | 23.16 | 127
j.cej.2019.123662_11_0 | EP/AP1.6 | ['DGEBA', 'ACA', 'PEA(0,62)] | 2214 | 26.8 | 150
j.cej.2019.123662_11_0 | EP/AP2 | ['DGEBA', 'ACA', 'PEA(0,5)] | 2404 | 29.3 | 159
j.compositesb.2015.11.035_7_1 | Epoxy | ['L20', '44DDS'] | 2367 | 17 | 171
j.compositesb.2015.11.035_7_1 | 1%-Graphenit-ox-Epoxy | ['(0.01)Graphenit-ox', 'L20', '44DDS'] | 2148 | 24 | 170
j.compositesb.2015.11.035_7_1 | 3%-Graphenit-ox-Epoxy | ['(0.03)Graphenit-ox', 'L20', '44DDS'] | 2254 | 27 | 168
j.compositesb.2015.11.035_7_1 | 1%-Graphenit-Cu-Epoxy | ['(0.01)Graphenit-Cu', 'L20', '44DDS'] | 2280 | 25 | 176
j.compositesb.2015.11.035_7_1 | 3%-Graphenit-Cu-Epoxy | ['(0.03)Graphenit-Cu', 'L20', '44DDS'] | 2223 | 28 | 176
j.cej.2019.123124 | DGEBA/MeHHPA | ['DGEBA', 'MHHPA'] | 2417 | 21.8 | 146
j.cej.2019.123124 | REEP/MeHHPA | ['REEP', 'MHHPA'] | 2530 | 83.3 | 210
j.polymdegradstab.2021.109548 | EP | ['DGEBA(0,8)', 'DDM(0,202)'] | 2273 | 49.5 | 164
j.polymdegradstab.2021.109548 | EP/VFD-5 | ['DGEBA(0,76)', 'DDM(0,18)', 'VFD(0,05)'] | 2486 | 45.4 | 155
j.polymdegradstab.2021.109548 | EP/VFD-7.5 | ['DGEBA(0,75)', 'DDM(0,173)', 'VFD(0,075)'] | 2668 | 36.8 | 150
j.polymdegradstab.2021.109548 | EP/VFD-10 | ['DGEBA(0,73)', 'DDM(0,16)', 'VFD(0,1)'] | 2510 | 36.9 | 149
j.polymdegradstab.2021.109548 | EP/VFD-12.5 | ['DGEBA(0,72)', 'DDM(0,15)', 'VFD(0,125)'] | 2407 | 31.2 | 146